## Sheet1
TestNumber | FileName | Current_kA_ | ElectrodeForce_mm_ | WeldingHelp0_No_1_Yes | ElectrodeWear_PointCounter_ | ShearForce_N_ | Notes | WeldingParameter | Energy_J_ | Vmax | Imax | Rmax | TVmax | TImax | TRmax | CycleStart | CycleEnd | CycleTime | RelativeTVmax | RelativeTImax | RelativeTRmax | dVMax | dIMax | dPMax | dRMax | Vrms | Irms | Prms | Charge_C_
1 | 100002001 | 3.7 | 15.8 | 0 | 640 | 551 |  | Reference | 52.98904 | 1.360662 | 4710.044 | 0.0101093 | 0.03453125 | 0.038125 | 0.049921875 | 0.0240234375 | 0.0481640625 | 0.024140625 | 0.0105078125 | 0.0141015625 | 0.0258984375 | 7257.8048 | 10312883.2 | 19715557.7 | 310.7425 | 0.3572522 | 1557.851 | 1318.715 | 70.91974
2 | 100003001 | 3.7 | 15.8 | 0 | 641 | 655 |  | Reference | 53.83275 | 1.375013 | 4744.418 | 0.00957073 | 0.048828125 | 0.0529296875 | 0.0638671875 | 0.038828125 | 0.0624609375 | 0.0236328125 | 0.01 | 0.0141015625 | 0.0250390625 | 7382.8096 | 8907264 | 19773646.2 | 414.7182 | 0.3637276 | 1558.757 | 1334.513 | 70.54747
3 | 100004001 | 3.7 | 15.8 | 0 | 74 | 659 |  | Reference | 53.39605 | 1.36495 | 4699.198 | 0.05984135 | 0.0444140625 | 0.0490234375 | 0.0337890625 | 0.034375 | 0.058046875 | 0.023671875 | 0.0100390625 | 0.0146484375 | -0.0005859375 | 7226.5728 | 9844352 | 20285584.2 | 1571.341 | 0.361041 | 1555.708 | 1326.715 | 69.48044
4 | 100005001 | 3.7 | 15.8 | 0 | 75 | 628 |  | Reference | 53.6017 | 1.361902 | 4720.285 | 0.01025509 | 0.0349609375 | 0.0390625 | 0.0243359375 | 0.024453125 | 0.04859375 | 0.024140625 | 0.0105078125 | 0.014609375 | -0.0001171875 | 7398.4256 | 9843916.8 | 19401704.9 | 420.3453 | 0.3603673 | 1562.53 | 1329.657 | 71.4598
5 | 100006001 | 3.7 | 15.8 | 0 | 76 | 605 |  | Reference | 53.396 | 1.382327 | 4713.848 | 0.01632949 | 0.0315625 | 0.038671875 | 0.0466015625 | 0.0215234375 | 0.04515625 | 0.0236328125 | 0.0100390625 | 0.0171484375 | 0.025078125 | 6898.432 | 9375462.4 | 19109551.4 | 473.1901 | 0.360066 | 1560.731 | 1324.982 | 70.4722
6 | 100007001 | 3.7 | 15.8 | 0 | 77 | 646 |  | Reference | 54.24671 | 1.38142 | 4743.46 | 0.006864201 | 0.048125 | 0.0547265625 | 0.063125 | 0.0376171875 | 0.0617578125 | 0.024140625 | 0.0105078125 | 0.017109375 | 0.0255078125 | 7414.0416 | 10313446.4 | 19558302.1 | 246.044 | 0.3648608 | 1565.417 | 1342.786 | 70.29924
7 | 100008001 | 3.7 | 15.8 | 0 | 78 | 613 |  | Reference | 53.1838 | 1.37291 | 4699.516 | 0.004507753 | 0.03765625 | 0.042265625 | 0.05265625 | 0.0271484375 | 0.0512890625 | 0.024140625 | 0.0105078125 | 0.0151171875 | 0.0255078125 | 7343.744 | 9844403.2 | 19193042.6 | 962.9287 | 0.3602837 | 1551.545 | 1321.368 | 69.59516
8 | 100009001 | 3.7 | 15.8 | 0 | 79 | 622 |  | Reference | 52.92834 | 1.361267 | 4720.642 | 0.005974622 | 0.0342578125 | 0.038359375 | 0.04921875 | 0.02375 | 0.047890625 | 0.024140625 | 0.0105078125 | 0.014609375 | 0.02546875 | 6960.9216 | 9375616 | 19902873.3 | 249.8057 | 0.3588061 | 1550.965 | 1314.131 | 69.6041
9 | 100010001 | 3.7 | 15.8 | 0 | 80 | 611 |  | Reference | 53.76246 | 1.37809 | 4727.334 | 0.005602663 | 0.04984375 | 0.05796875 | 0.065 | 0.0398046875 | 0.0634375 | 0.0236328125 | 0.0100390625 | 0.0181640625 | 0.0251953125 | 7249.9968 | 9375616 | 20011803.5 | 314.6501 | 0.3635912 | 1560.745 | 1330.71 | 69.84892
10 | 100011001 | 3.7 | 15.8 | 0 | 81 | 652 |  | Reference | 53.84467 | 1.36514 | 4710.464 | 0.009995949 | 0.046796875 | 0.0513671875 | 0.06203125 | 0.0367578125 | 0.060390625 | 0.0236328125 | 0.0100390625 | 0.014609375 | 0.0252734375 | 7257.8048 | 9375283.2 | 19309202.2 | 271.2035 | 0.3638102 | 1559.606 | 1336.657 | 69.67759
11 | 100012001 | 3.7 | 15.8 | 0 | 82 | 587 |  | Reference | 53.153 | 1.367985 | 4727.61 | 0.01549745 | 0.0490234375 | 0.052109375 | 0.0640234375 | 0.038984375 | 0.06265625 | 0.023671875 | 0.0100390625 | 0.013125 | 0.0250390625 | 6867.1744 | 9844044.8 | 20009500.9 | 436.3104 | 0.3595592 | 1554.695 | 1323.979 | 69.51924
12 | 100013001 | 3.7 | 15.8 | 0 | 83 | 629 |  | Reference | 53.39334 | 1.351436 | 4703.067 | 0.00725396 | 0.03859375 | 0.0421484375 | 0.053515625 | 0.0285546875 | 0.0522265625 | 0.023671875 | 0.0100390625 | 0.01359375 | 0.0249609375 | 6984.3712 | 10312780.8 | 18668694.2 | 315.7197 | 0.3611871 | 1553.072 | 1326.845 | 68.865
13 | 100014001 | 3.7 | 15.8 | 0 | 84 | 614 |  | Reference | 53.25458 | 1.373971 | 4661.614 | 0.007460649 | 0.0485546875 | 0.0521484375 | 0.037890625 | 0.038515625 | 0.0622265625 | 0.0237109375 | 0.0100390625 | 0.0136328125 | -0.000625 | 7359.3856 | 9375641.6 | 18342574.1 | 854.5425 | 0.3629056 | 1543.301 | 1318.874 | 67.61127
14 | 100015001 | 3.7 | 15.8 | 0 | 85 | 581 |  | Reference | 52.98887 | 1.35577 | 4689.896 | 0.01012486 | 0.0336328125 | 0.0392578125 | 0.0485546875 | 0.02359375 | 0.047265625 | 0.023671875 | 0.0100390625 | 0.0156640625 | 0.0249609375 | 7289.0624 | 9844019.2 | 20010292.0 | 804.1516 | 0.3590796 | 1551.181 | 1318.405 | 69.9279
15 | 100016001 | 3.7 | 15.8 | 0 | 86 | 570 |  | Reference | 53.69461 | 1.361798 | 4733.026 | 0.03973431 | 0.04625 | 0.051875 | 0.061328125 | 0.0362109375 | 0.0598828125 | 0.023671875 | 0.0100390625 | 0.0156640625 | 0.0251171875 | 7304.704 | 9844377.6 | 19338664.1 | 1042.257 | 0.3605584 | 1565.295 | 1334.426 | 70.68555
16 | 100031001 | 3.7 | 14.8 | 0 | 142 | 515 |  | Force 14.8 | 51.8124 | 1.319081 | 4659.302 | 0.2802448 | 0.0405078125 | 0.0441015625 | 0.05546875 | 0.03046875 | 0.054140625 | 0.023671875 | 0.0100390625 | 0.0136328125 | 0.025 | 7242.1888 | 9844403.2 | 19595855.1 | 7194.845 | 0.3511481 | 1547.034 | 1298.632 | 69.40797
17 | 100032001 | 3.7 | 14.8 | 0 | 143 | 599 |  | Force 14.8 | 51.5142 | 1.301138 | 4664.791 | 0.005783342 | 0.047265625 | 0.051875 | 0.0621875 | 0.0372265625 | 0.0608984375 | 0.023671875 | 0.0100390625 | 0.0146484375 | 0.0249609375 | 6679.68 | 10781414.4 | 18351515.4 | 401.4503 | 0.347655 | 1551.72 | 1293.707 | 69.9737
18 | 100033001 | 3.7 | 14.8 | 0 | 144 | 544 |  | Force 14.8 | 52.3729 | 1.324915 | 4642.376 | 0.004319768 | 0.0418359375 | 0.044921875 | 0.0568359375 | 0.031796875 | 0.05546875 | 0.023671875 | 0.0100390625 | 0.013125 | 0.0250390625 | 6703.104 | 11250995.2 | 19252991.8 | 1244.546 | 0.3513459 | 1560.859 | 1309.007 | 70.30169
19 | 100034001 | 3.7 | 14.8 | 0 | 145 | 616 |  | Force 14.8 | 51.84069 | 1.332288 | 4700.483 | 0.005995075 | 0.0394140625 | 0.043515625 | 0.0287890625 | 0.029375 | 0.053046875 | 0.023671875 | 0.0100390625 | 0.014140625 | -0.0005859375 | 6890.624 | 9376000 | 19518001.7 | 693.6109 | 0.3519027 | 1543.65 | 1299.055 | 68.7966
20 | 100035001 | 3.7 | 14.8 | 0 | 146 | 552 |  | Force 14.8 | 51.75337 | 1.293883 | 4659.338 | 0.02611085 | 0.0309765625 | 0.0370703125 | 0.046015625 | 0.0209375 | 0.044609375 | 0.023671875 | 0.0100390625 | 0.0161328125 | 0.025078125 | 6648.4224 | 8907264 | 18371431.7 | 621.542 | 0.347885 | 1557.14 | 1301.171 | 70.32938
21 | 100036001 | 3.7 | 14.8 | 0 | 147 | 570 |  | Force 14.8 | 51.23797 | 1.281913 | 4725.147 | 0.005665274 | 0.045546875 | 0.05265625 | 0.060625 | 0.0355078125 | 0.0591796875 | 0.023671875 | 0.0100390625 | 0.0171484375 | 0.0251171875 | 6687.488 | 9375411.2 | 19108134.0 | 211.0558 | 0.3461341 | 1548.569 | 1288.312 | 68.92244
22 | 100037001 | 3.7 | 14.8 | 0 | 148 | 588 |  | Force 14.8 | 51.91479 | 1.320701 | 4705.128 | 0.005408299 | 0.044140625 | 0.04921875 | 0.0592578125 | 0.0341015625 | 0.0577734375 | 0.023671875 | 0.0100390625 | 0.0151171875 | 0.02515625 | 6742.1696 | 9844377.6 | 19509164.8 | 348.7881 | 0.3497341 | 1555.261 | 1298.561 | 70.45488
23 | 100038001 | 3.7 | 14.8 | 0 | 149 | 600 |  | Force 14.8 | 52.04815 | 1.33961 | 4665.754 | 0.006157783 | 0.035703125 | 0.041796875 | 0.0505859375 | 0.025625 | 0.0493359375 | 0.0237109375 | 0.010078125 | 0.016171875 | 0.0249609375 | 6781.2608 | 9375360 | 19097444.1 | 547.5178 | 0.3524279 | 1548.708 | 1301.839 | 69.67729
24 | 100039001 | 3.7 | 14.8 | 0 | 150 | 536 |  | Force 14.8 | 51.13073 | 1.306594 | 4665.446 | 0.006365921 | 0.0503515625 | 0.054453125 | 0.0652734375 | 0.0403125 | 0.063984375 | 0.023671875 | 0.0100390625 | 0.014140625 | 0.0249609375 | 6617.1904 | 10313088 | 19368179.9 | 322.8263 | 0.3465116 | 1545.208 | 1284.453 | 69.28401
25 | 100040001 | 3.7 | 14.8 | 0 | 151 | 555 |  | Force 14.8 | 51.59977 | 1.303225 | 4721.842 | 0.0119693 | 0.0473046875 | 0.0533984375 | 0.036640625 | 0.037265625 | 0.0609375 | 0.023671875 | 0.0100390625 | 0.0161328125 | -0.000625 | 6640.64 | 10313164.8 | 19106863.5 | 347.6063 | 0.3479452 | 1552.636 | 1297.003 | 68.99369
26 | 100041001 | 3.7 | 14.8 | 0 | 152 | 617 |  | Force 14.8 | 51.89635 | 1.320388 | 4678.073 | 0.06179542 | 0.04828125 | 0.053359375 | 0.063203125 | 0.038203125 | 0.061875 | 0.023671875 | 0.010078125 | 0.01515625 | 0.025 | 6789.0688 | 10781875.2 | 18879310.8 | 1644.134 | 0.3503918 | 1551 | 1299.677 | 70.17653
27 | 100042001 | 3.7 | 14.8 | 0 | 153 | 618 |  | Force 14.8 | 52.01181 | 1.335611 | 4715.325 | 0.004006718 | 0.0418359375 | 0.0459375 | 0.0568359375 | 0.031796875 | 0.05546875 | 0.023671875 | 0.0100390625 | 0.014140625 | 0.0250390625 | 6648.4224 | 8906982.4 | 19036808.3 | 7117.836 | 0.3521036 | 1548.389 | 1302.479 | 68.55687
28 | 100043001 | 3.7 | 14.8 | 0 | 154 | 565 |  | Force 14.8 | 51.39719 | 1.289182 | 4683.509 | 0.004897663 | 0.049453125 | 0.05453125 | 0.064453125 | 0.0394140625 | 0.063046875 | 0.0236328125 | 0.0100390625 | 0.0151171875 | 0.0250390625 | 6687.5136 | 9844300.8 | 18492880.9 | 396.0531 | 0.3476575 | 1546.721 | 1291.315 | 69.92274
29 | 100044001 | 3.7 | 14.8 | 0 | 155 | 563 |  | Force 14.8 | 51.39891 | 1.315203 | 4692.152 | 0.01585909 | 0.0505859375 | 0.0546875 | 0.065625 | 0.040078125 | 0.06421875 | 0.024140625 | 0.0105078125 | 0.014609375 | 0.025546875 | 7132.8256 | 9844249.6 | 18648938.2 | 434.3187 | 0.3474567 | 1555.36 | 1286.975 | 70.66708
30 | 100045001 | 3.7 | 14.8 | 0 | 156 | 616 |  | Force 14.8 | 52.17435 | 1.341383 | 4726.636 | 0.007692826 | 0.048828125 | 0.0533984375 | 0.063984375 | 0.0387890625 | 0.062421875 | 0.0236328125 | 0.0100390625 | 0.014609375 | 0.0251953125 | 6773.4272 | 9844377.6 | 19862594.7 | 237.6557 | 0.3520276 | 1555.554 | 1304.642 | 69.98991
31 | 100061001 | 3.7 | 14.3 | 0 | 157 | 558 |  | Force 14.3 | 51.01997 | 1.259898 | 4669.748 | 0.006270179 | 0.039296875 | 0.0423828125 | 0.054609375 | 0.0292578125 | 0.0529296875 | 0.023671875 | 0.0100390625 | 0.013125 | 0.0253515625 | 6937.4976 | 9844326.4 | 19320779.5 | 229.9641 | 0.3423518 | 1556.081 | 1286.634 | 70.54509
32 | 100062001 | 3.7 | 14.3 | 0 | 158 | 582 |  | Force 14.3 | 50.74339 | 1.253751 | 4702.211 | 0.00334579 | 0.0384375 | 0.0450390625 | 0.0277734375 | 0.0283984375 | 0.0520703125 | 0.023671875 | 0.0100390625 | 0.016640625 | -0.000625 | 6664.064 | 8907238.4 | 18703678.5 | 467.7761 | 0.3424744 | 1549.024 | 1279.981 | 69.9682
33 | 100063001 | 3.7 | 14.3 | 0 | 159 | 507 |  | Force 14.3 | 50.40918 | 1.242511 | 4645.502 | 0.004312633 | 0.05 | 0.0545703125 | 0.0650390625 | 0.0399609375 | 0.06359375 | 0.0236328125 | 0.0100390625 | 0.014609375 | 0.025078125 | 6679.68 | 9844352 | 18741275.3 | 653.8653 | 0.3406312 | 1547.714 | 1270.488 | 70.17846
34 | 100064001 | 3.7 | 14.3 | 0 | 160 | 536 |  | Force 14.3 | 50.98591 | 1.271799 | 4696.105 | 0.01660661 | 0.0425390625 | 0.0506640625 | 0.0575390625 | 0.0325 | 0.056171875 | 0.023671875 | 0.0100390625 | 0.0181640625 | 0.0250390625 | 6804.6848 | 8906905.6 | 18730744.3 | 485.9914 | 0.342462 | 1558.804 | 1285.968 | 71.13678
35 | 100065001 | 3.7 | 14.3 | 0 | 161 | 526 |  | Force 14.3 | 50.77975 | 1.244936 | 4696.281 | 0.009023892 | 0.039140625 | 0.0426953125 | 0.0284375 | 0.0291015625 | 0.0527734375 | 0.023671875 | 0.0100390625 | 0.01359375 | -0.0006640625 | 6578.1248 | 9844403.2 | 19774233.4 | 15829.18 | 0.3411681 | 1554.056 | 1281.268 | 69.9378
36 | 100066001 | 3.7 | 14.3 | 0 | 162 | 577 |  | Force 14.3 | 50.82396 | 1.247111 | 4634.991 | 0.005966816 | 0.0337109375 | 0.0423046875 | 0.04875 | 0.023671875 | 0.0473046875 | 0.0236328125 | 0.0100390625 | 0.0186328125 | 0.025078125 | 6617.1904 | 9375488 | 19399183.0 | 222.9409 | 0.3416046 | 1556.201 | 1281.565 | 70.57929
37 | 100067001 | 3.7 | 14.3 | 0 | 163 | 518 |  | Force 14.3 | 50.52977 | 1.259301 | 4656.052 | 0.01050261 | 0.0432421875 | 0.0483203125 | 0.0584375 | 0.032734375 | 0.056875 | 0.024140625 | 0.0105078125 | 0.0155859375 | 0.025703125 | 6664.064 | 10781849.6 | 19097802.2 | 932.2326 | 0.3422044 | 1544.78 | 1271.975 | 68.88753
38 | 100068001 | 3.7 | 14.3 | 0 | 164 | 597 |  | Force 14.3 | 50.91068 | 1.305043 | 4723.407 | 0.009331818 | 0.036796875 | 0.0408984375 | 0.0516796875 | 0.0267578125 | 0.0504296875 | 0.023671875 | 0.0100390625 | 0.014140625 | 0.024921875 | 6609.3824 | 10313267.2 | 21239708.4 | 268.6147 | 0.345175 | 1546.377 | 1281.631 | 68.64957
39 | 100069001 | 3.7 | 14.3 | 0 | 165 | 494 |  | Force 14.3 | 50.34078 | 1.242869 | 4679.756 | 0.02287544 | 0.035390625 | 0.04 | 0.0247265625 | 0.0253515625 | 0.0490234375 | 0.023671875 | 0.0100390625 | 0.0146484375 | -0.000625 | 6656.256 | 9375513.6 | 19120146.4 | 2768.918 | 0.3387407 | 1553.369 | 1270.436 | 70.02114
40 | 100070001 | 3.7 | 14.3 | 0 | 166 | 560 |  | Force 14.3 | 50.89904 | 1.219925 | 4732.91 | 0.03592181 | 0.0454296875 | 0.0490234375 | 0.0592578125 | 0.03390625 | 0.0575390625 | 0.0236328125 | 0.0115234375 | 0.0151171875 | 0.0253515625 | 6726.5792 | 8907289.6 | 18881479.4 | 856.7635 | 0.3403415 | 1562.291 | 1285.466 | 71.39988
41 | 100071001 | 3.7 | 14.3 | 0 | 167 | 551 |  | Force 14.3 | 50.8178 | 1.275299 | 4738.418 | 0.01139376 | 0.0469921875 | 0.0505859375 | 0.036328125 | 0.036953125 | 0.060625 | 0.023671875 | 0.0100390625 | 0.0136328125 | -0.000625 | 6531.2512 | 9843993.6 | 18806886.4 | 320.4848 | 0.3417428 | 1553.837 | 1281.952 | 70.09911
42 | 100072001 | 3.7 | 14.3 | 0 | 168 | 604 |  | Force 14.3 | 51.34621 | 1.29479 | 4702.781 | 0.003687182 | 0.042578125 | 0.0466796875 | 0.0579296875 | 0.0325390625 | 0.0562109375 | 0.023671875 | 0.0100390625 | 0.014140625 | 0.025390625 | 6601.5744 | 9376025.6 | 19232885.8 | 289.874 | 0.344533 | 1559.724 | 1292.489 | 71.09931
43 | 100073001 | 3.7 | 14.3 | 0 | 169 | 505 |  | Force 14.3 | 50.6124 | 1.238063 | 4665.639 | 0.007122413 | 0.040546875 | 0.0436328125 | 0.05546875 | 0.0305078125 | 0.0541796875 | 0.023671875 | 0.0100390625 | 0.013125 | 0.0249609375 | 6570.2912 | 9843942.4 | 18857134.4 | 212.2001 | 0.3406351 | 1552.169 | 1277.477 | 69.82602
44 | 100074001 | 3.7 | 14.3 | 0 | 170 | 517 |  | Force 14.3 | 50.17363 | 1.239159 | 4690.41 | 0.00600086 | 0.0335546875 | 0.038671875 | 0.0229296875 | 0.0235546875 | 0.0471875 | 0.0236328125 | 0.01 | 0.0151171875 | -0.000625 | 6898.432 | 8907289.6 | 18229351.6 | 121.6081 | 0.3408007 | 1539.141 | 1266.281 | 67.84849
45 | 100075001 | 3.7 | 14.3 | 0 | 171 | 531 |  | Force 14.3 | 50.91017 | 1.258469 | 4707.806 | 0.008421126 | 0.0450390625 | 0.0506640625 | 0.0600390625 | 0.035 | 0.058671875 | 0.023671875 | 0.0100390625 | 0.0156640625 | 0.0250390625 | 6953.1392 | 9375590.4 | 19032908.3 | 286.5541 | 0.3425721 | 1554.032 | 1281.485 | 70.38435
46 | 100091001 | 3.7 | 13.8 | 0 | 172 | 451 |  | Force 13.8 | 50.03571 | 1.21751 | 4620.727 | 0.01061607 | 0.050234375 | 0.05734375 | 0.0637109375 | 0.038671875 | 0.06234375 | 0.023671875 | 0.0115625 | 0.018671875 | 0.0250390625 | 6828.1088 | 8906880 | 19488241.8 | 350.4425 | 0.3384717 | 1543.512 | 1265.745 | 69.46743
47 | 100092001 | 3.7 | 13.8 | 0 | 173 | 505 |  | Force 13.8 | 49.96545 | 1.216032 | 4647.008 | 0.004396987 | 0.03484375 | 0.043984375 | 0.0498046875 | 0.0248046875 | 0.0484765625 | 0.023671875 | 0.0100390625 | 0.0191796875 | 0.025 | 6570.3168 | 10313062.4 | 18943894.5 | 3204.266 | 0.3372523 | 1547.546 | 1264.439 | 69.40563
48 | 100093001 | 3.7 | 13.8 | 0 | 174 | 544 |  | Force 13.8 | 50.20326 | 1.209059 | 4646.444 | 0.02394429 | 0.0458984375 | 0.05703125 | 0.0593359375 | 0.0343359375 | 0.0580078125 | 0.023671875 | 0.0115625 | 0.0226953125 | 0.025 | 6765.6192 | 9375769.6 | 19190303.9 | 996.349 | 0.3382318 | 1547.848 | 1268.956 | 69.33848
49 | 100094001 | 3.7 | 13.8 | 0 | 175 | 530 |  | Force 13.8 | 49.98611 | 1.239534 | 4706.274 | 0.008719687 | 0.0490234375 | 0.0526171875 | 0.0640234375 | 0.038984375 | 0.06265625 | 0.023671875 | 0.0100390625 | 0.0136328125 | 0.0250390625 | 6531.2512 | 9375769.6 | 19004812.2 | 421.7935 | 0.3387994 | 1542.135 | 1263.418 | 68.48219
50 | 100095001 | 3.7 | 13.8 | 0 | 176 | 529 |  | Force 13.8 | 50.25209 | 1.23926 | 4680.052 | 0.003873357 | 0.033515625 | 0.0386328125 | 0.022890625 | 0.0234765625 | 0.0471484375 | 0.023671875 | 0.0100390625 | 0.01515625 | -0.0005859375 | 6757.8112 | 9375667.2 | 19499237.1 | 2798.824 | 0.3400317 | 1544.231 | 1270.31 | 68.86127
51 | 100096001 | 3.7 | 13.8 | 0 | 177 | 535 |  | Force 13.8 | 49.87891 | 1.213605 | 4633.481 | 0.003982664 | 0.0491015625 | 0.06125 | 0.0641796875 | 0.0390625 | 0.062734375 | 0.023671875 | 0.0100390625 | 0.0221875 | 0.0251171875 | 6398.4384 | 9375590.4 | 18662493.9 | 769.2206 | 0.3370815 | 1544.903 | 1261.02 | 69.76369
52 | 100097001 | 3.7 | 13.8 | 0 | 178 | 553 |  | Force 13.8 | 49.83012 | 1.222173 | 4637.439 | 0.01601069 | 0.0396484375 | 0.0432421875 | 0.0547265625 | 0.029609375 | 0.05328125 | 0.023671875 | 0.0100390625 | 0.0136328125 | 0.0251171875 | 6562.5088 | 9844352 | 18521050.1 | 1248.861 | 0.338682 | 1537.039 | 1258.629 | 67.62828
53 | 100098001 | 3.7 | 13.8 | 0 | 179 | 520 |  | Force 13.8 | 50.00024 | 1.217014 | 4662.345 | 0.5060738 | 0.03625 | 0.0428515625 | 0.0512109375 | 0.0262109375 | 0.0498828125 | 0.023671875 | 0.0100390625 | 0.016640625 | 0.025 | 6773.4528 | 10312652.8 | 18782125.7 | 12898.53 | 0.3397635 | 1537.597 | 1263.776 | 68.83545
54 | 100099001 | 3.7 | 13.8 | 0 | 180 | 526 |  | Force 13.8 | 49.55837 | 1.226135 | 4618.831 | 0.01257204 | 0.0328125 | 0.0383984375 | 0.0477734375 | 0.0227734375 | 0.0464453125 | 0.023671875 | 0.0100390625 | 0.015625 | 0.025 | 6476.5696 | 8906931.2 | 18391687.0 | 366.0527 | 0.3388126 | 1527.565 | 1253.969 | 67.48142
55 | 100100001 | 3.7 | 13.8 | 0 | 181 | 444 |  | Force 13.8 | 49.70538 | 1.180849 | 4655.444 | 0.009528373 | 0.0428515625 | 0.05046875 | 0.0578125 | 0.0328125 | 0.0564453125 | 0.0236328125 | 0.0100390625 | 0.01765625 | 0.025 | 6601.5744 | 10781849.6 | 18587499.7 | 316.2472 | 0.3348051 | 1550.451 | 1257.823 | 69.13888
56 | 100101001 | 3.7 | 13.8 | 0 | 182 | 496 |  | Force 13.8 | 50.08373 | 1.208081 | 4672.757 | 0.01342731 | 0.035703125 | 0.0403125 | 0.050625 | 0.0256640625 | 0.0493359375 | 0.023671875 | 0.0100390625 | 0.0146484375 | 0.0249609375 | 6609.3568 | 10312755.2 | 18826374.3 | 419.6536 | 0.3375439 | 1549.743 | 1264.148 | 69.67725
57 | 100102001 | 3.7 | 13.8 | 0 | 183 | 448 |  | Force 13.8 | 49.90446 | 1.211478 | 4639.189 | 0.01990362 | 0.035234375 | 0.0393359375 | 0.048671875 | 0.0237109375 | 0.04734375 | 0.0236328125 | 0.0115234375 | 0.015625 | 0.0249609375 | 6726.5536 | 9376025.6 | 19302277.2 | 602.9416 | 0.3377526 | 1543.538 | 1260.916 | 68.55087
58 | 100103001 | 3.7 | 13.8 | 0 | 184 | 535 |  | Force 13.8 | 50.09671 | 1.197361 | 4637.828 | 0.02343651 | 0.0412890625 | 0.0448828125 | 0.05625 | 0.03078125 | 0.054921875 | 0.024140625 | 0.0105078125 | 0.0141015625 | 0.02546875 | 6859.3664 | 8907238.4 | 18788275.1 | 644.3661 | 0.3384839 | 1545.477 | 1267.298 | 69.0561
59 | 100104001 | 3.7 | 13.8 | 0 | 185 | 546 |  | Force 13.8 | 50.23908 | 1.204684 | 4673.285 | 0.01795298 | 0.033046875 | 0.036640625 | 0.04796875 | 0.0230078125 | 0.0466796875 | 0.023671875 | 0.0100390625 | 0.0136328125 | 0.0249609375 | 6601.5744 | 9844377.6 | 18738749.3 | 493.6901 | 0.3378274 | 1551.918 | 1270.181 | 70.137075
60 | 100105001 | 3.7 | 13.8 | 0 | 186 | 488 |  | Force 13.8 | 49.97791 | 1.215749 | 4672.789 | 0.01287482 | 0.0369921875 | 0.042578125 | 0.051875 | 0.026953125 | 0.050625 | 0.023671875 | 0.0100390625 | 0.015625 | 0.024921875 | 6703.1296 | 9376000 | 19089458.7 | 376.6197 | 0.3383861 | 1544.662 | 1263.913 | 69.28125
61 | 100121001 | 3.7 | 13.3 | 0 | 187 | 557 |  | Force 13.3 | 50.33182 | 1.232799 | 4690.106 | 0.007431891 | 0.033828125 | 0.0379296875 | 0.0491015625 | 0.0237890625 | 0.0474609375 | 0.023671875 | 0.0100390625 | 0.014140625 | 0.0253125 | 6515.6352 | 9376025.6 | 19305908.5 | 301.106 | 0.3387169 | 1552.528 | 1273.779 | 70.39912
62 | 100122001 | 3.7 | 13.3 | 0 | 188 | 493 |  | Force 13.3 | 49.7485 | 1.19891 | 4708.65 | 0.004487952 | 0.0398046875 | 0.0433984375 | 0.0540625 | 0.0282421875 | 0.0519140625 | 0.023671875 | 0.0115625 | 0.01515625 | 0.0258203125 | 6695.3216 | 9844377.6 | 19248173.2 | 193.2663 | 0.3347128 | 1550.837 | 1259.342 | 69.08171
63 | 100123001 | 3.7 | 13.3 | 0 | 189 | 557 |  | Force 13.3 | 50.23952 | 1.213909 | 4673.238 | 0.008315902 | 0.048828125 | 0.05546875 | 0.0639453125 | 0.0387890625 | 0.0625 | 0.0237109375 | 0.0100390625 | 0.0166796875 | 0.02515625 | 6921.8816 | 10781900.8 | 18609265.2 | 248.5045 | 0.3384786 | 1550.948 | 1267.757 | 70.0485
64 | 100124001 | 3.7 | 13.3 | 0 | 190 | 496 |  | Force 13.3 | 50.05446 | 1.21298 | 4656.669 | 0.01731161 | 0.042421875 | 0.0475 | 0.0573828125 | 0.03234375 | 0.0560546875 | 0.0237109375 | 0.010078125 | 0.01515625 | 0.0250390625 | 6601.5488 | 10782208 | 19726014.8 | 484.3034 | 0.3373083 | 1549.804 | 1263.277 | 70.02169
65 | 100125001 | 3.7 | 13.3 | 0 | 191 | 503 |  | Force 13.3 | 49.99657 | 1.223 | 4678.161 | 0.004402579 | 0.038984375 | 0.042578125 | 0.028359375 | 0.0289453125 | 0.0526171875 | 0.023671875 | 0.0100390625 | 0.0136328125 | -0.0005859375 | 6640.64 | 9843993.6 | 18960657.7 | 3912.274 | 0.3368337 | 1551.881 | 1265.271 | 70.59471
66 | 100126001 | 3.7 | 13.3 | 0 | 222 | 448 |  | Force 13.3 | 49.24381 | 1.195854 | 4666.044 | 0.005166266 | 0.045 | 0.04859375 | 0.058515625 | 0.0334765625 | 0.057109375 | 0.0236328125 | 0.0115234375 | 0.0151171875 | 0.0250390625 | 6718.7456 | 9375616 | 18630114.4 | 511.4993 | 0.3330287 | 1543.942 | 1246.581 | 69.59632
67 | 100127001 | 3.7 | 13.3 | 0 | 223 | 538 |  | Force 13.3 | 49.65985 | 1.196161 | 4722.355 | 0.005497662 | 0.0365625 | 0.0406640625 | 0.050078125 | 0.025 | 0.048671875 | 0.023671875 | 0.0115625 | 0.0156640625 | 0.025078125 | 6687.488 | 9375590.4 | 18894838.8 | 316.67 | 0.334255 | 1549.663 | 1258.699 | 69.67603
68 | 100128001 | 3.7 | 13.3 | 0 | 224 | 528 |  | Force 13.3 | 50.06127 | 1.197677 | 4644.265 | 0.002520418 | 0.0491015625 | 0.0526953125 | 0.0641015625 | 0.0385546875 | 0.0622265625 | 0.023671875 | 0.010546875 | 0.014140625 | 0.025546875 | 6718.7456 | 10313139.2 | 18612748.7 | 789.7367 | 0.3359741 | 1554.264 | 1267.142 | 70.56698
69 | 100129001 | 3.7 | 13.3 | 0 | 225 | 491 |  | Force 13.3 | 49.46058 | 1.187309 | 4646.981 | 0.003981378 | 0.0446875 | 0.04828125 | 0.0335546875 | 0.034140625 | 0.0578125 | 0.023671875 | 0.010546875 | 0.014140625 | -0.0005859375 | 6773.4528 | 10313164.8 | 19421078.6 | 164.5361 | 0.3347266 | 1541.912 | 1252.311 | 69.25096
70 | 100130001 | 3.7 | 13.3 | 0 | 226 |  | No contact material | Force 13.3 | 0 | 0 | 0 | 0 | 0 | 0 | 0 | 0 | 0 | 0 | 0 | 0 | 0 | 0 | 0 | 0 | 0 | 0 | 0 | 0 | 0
71 | 100131001 | 3.7 | 13.3 | 0 | 227 | 530 |  | Force 13.3 | 49.99347 | 1.197731 | 4651.036 | 0.005278443 | 0.049609375 | 0.0537109375 | 0.062734375 | 0.0375390625 | 0.0612109375 | 0.023671875 | 0.0120703125 | 0.016171875 | 0.0251953125 | 6812.4928 | 10313164.8 | 19775363.7 | 177.5677 | 0.3358944 | 1551.203 | 1266.802 | 70.13348
72 | 100132001 | 3.7 | 13.3 | 0 | 228 | 520 |  | Force 13.3 | 49.88137 | 1.194286 | 4649.116 | 0.003098055 | 0.04734375 | 0.0504296875 | 0.0351953125 | 0.0358203125 | 0.059453125 | 0.0236328125 | 0.0115234375 | 0.014609375 | -0.000625 | 6523.4432 | 9844736 | 20207474.5 | 361.0105 | 0.3366252 | 1545.497 | 1261.704 | 68.69651
73 | 100133001 | 3.7 | 13.3 | 0 | 229 |  | No measurement | Force 13.3 | 0 | 0 | 0 | 0 | 0 | 0 | 0 | 0 | 0 | 0 | 0 | 0 | 0 | 0 | 0 | 0 | 0 | 0 | 0 | 0 | 0
74 | 100134001 | 3.7 | 13.3 | 0 | 230 | 480 |  | Force 13.3 | 50.54454 | 1.22761 | 4638.015 | 0.007990985 | 0.045 | 0.0480859375 | 0.0591796875 | 0.03296875 | 0.057109375 | 0.024140625 | 0.01203125 | 0.0151171875 | 0.0262109375 | 6851.5584 | 8907289.6 | 18908862.3 | 204.2127 | 0.340547 | 1549.301 | 1277.504 | 70.19426
75 | 100135001 | 3.7 | 13.3 | 0 | 231 | 519 |  | Force 13.3 | 49.67442 | 1.200095 | 4634.898 | 0.008678644 | 0.03515625 | 0.039765625 | 0.050234375 | 0.02515625 | 0.0487890625 | 0.0236328125 | 0.01 | 0.014609375 | 0.025078125 | 6812.4928 | 9375641.6 | 18825335.3 | 382.9977 | 0.3374787 | 1536.169 | 1257.397 | 68.2554
76 | 100151001 | 3.7 | 15.8 | 0 | 232 | 572 |  | Reference | 54.0282 | 1.387798 | 4720.907 | 0.003448058 | 0.0456640625 | 0.05125 | 0.0350390625 | 0.03515625 | 0.059296875 | 0.024140625 | 0.0105078125 | 0.01609375 | -0.0001171875 | 7773.44 | 9375795.2 | 20293546.4 | 278.3804 | 0.3647352 | 1560.829 | 1338.617 | 70.96578
77 | 100152001 | 3.7 | 15.8 | 0 | 233 | 598 |  | Reference | 53.59063 | 1.377369 | 4655.706 | 0.006912239 | 0.040625 | 0.052265625 | 0.055546875 | 0.0301171875 | 0.0542578125 | 0.024140625 | 0.0105078125 | 0.0221484375 | 0.0254296875 | 7359.3856 | 8906931.2 | 19116274.7 | 382.2509 | 0.3638795 | 1550.507 | 1329.852 | 67.82496
78 | 100153001 | 3.7 | 15.8 | 0 | 234 | 649 |  | Reference | 54.13731 | 1.389295 | 4759.966 | 0.004896313 | 0.048125 | 0.05171875 | 0.0634765625 | 0.0376171875 | 0.0617578125 | 0.024140625 | 0.0105078125 | 0.0141015625 | 0.025859375 | 7656.2432 | 9844326.4 | 20548726.7 | 242.7134 | 0.364564 | 1566.444 | 1341.736 | 71.09186
79 | 100154001 | 3.7 | 15.8 | 0 | 235 | 588 |  | Reference | 53.72336 | 1.3688 | 4714.609 | 0.002563626 | 0.0376953125 | 0.0412890625 | 0.02703125 | 0.0271484375 | 0.0512890625 | 0.024140625 | 0.010546875 | 0.014140625 | -0.0001171875 | 7218.7648 | 9375257.6 | 19294886.4 | 25132.93 | 0.3613518 | 1561.829 | 1333.99 | 71.72122
80 | 100155001 | 3.7 | 15.8 | 0 | 236 | 596 |  | Reference | 53.23259 | 1.371912 | 4670.991 | 0.006286301 | 0.04921875 | 0.0553515625 | 0.064375 | 0.0387109375 | 0.0628515625 | 0.024140625 | 0.0105078125 | 0.016640625 | 0.0256640625 | 7671.8592 | 9376051.2 | 20521952.5 | 218.7323 | 0.3592137 | 1562.103 | 1326.242 | 70.33902
81 | 100156001 | 3.7 | 15.8 | 0 | 237 | 629 |  | Reference | 54.19768 | 1.385983 | 4711.053 | 0.01342984 | 0.042109375 | 0.0482421875 | 0.0570703125 | 0.0316015625 | 0.0557421875 | 0.024140625 | 0.0105078125 | 0.016640625 | 0.02546875 | 7710.9504 | 9375718.4 | 19944042.6 | 522.446 | 0.3651023 | 1559.912 | 1340.837 | 69.38105
82 | 100157001 | 3.7 | 15.8 | 0 | 238 | 628 |  | Reference | 53.74459 | 1.386624 | 4682.496 | 0.003728711 | 0.0346875 | 0.0412890625 | 0.049765625 | 0.0246484375 | 0.0483203125 | 0.023671875 | 0.0100390625 | 0.016640625 | 0.0251171875 | 7046.8864 | 10313036.8 | 19821219.3 | 987.8351 | 0.3624829 | 1559.535 | 1334.501 | 69.86162
83 | 100158001 | 3.7 | 15.8 | 0 | 239 | 609 |  | Reference | 53.54334 | 1.365227 | 4707.147 | 0.0054356 | 0.0447265625 | 0.0518359375 | 0.05984375 | 0.0341796875 | 0.058359375 | 0.0241796875 | 0.010546875 | 0.01765625 | 0.0256640625 | 7179.6736 | 9375872 | 20216985.1 | 269.4046 | 0.3609251 | 1558.063 | 1331.828 | 69.21242
84 | 100159001 | 3.7 | 15.8 | 0 | 240 | 575 |  | Reference | 53.60518 | 1.389623 | 4689.893 | 0.01156365 | 0.0319921875 | 0.035078125 | 0.04703125 | 0.021953125 | 0.045625 | 0.023671875 | 0.0100390625 | 0.013125 | 0.025078125 | 7039.0528 | 9375616 | 20715811.5 | 392.8439 | 0.3605435 | 1564.512 | 1332.852 | 70.78498
85 | 100160001 | 3.7 | 15.8 | 0 | 241 | 645 |  | Reference | 53.64799 | 1.375901 | 4650.699 | 0.003885653 | 0.043515625 | 0.05515625 | 0.0585546875 | 0.0334765625 | 0.057109375 | 0.0236328125 | 0.0100390625 | 0.0216796875 | 0.025078125 | 7023.4368 | 9844428.8 | 19511536.88 | 705.3668 | 0.3629533 | 1554.169 | 1334.34 | 69.33592
86 | 100161001 | 3.7 | 15.8 | 0 | 242 | 573 |  | Reference | 52.93721 | 1.378936 | 4679.05 | 0.1557515 | 0.0370703125 | 0.0421875 | 0.052265625 | 0.0265625 | 0.050703125 | 0.024140625 | 0.0105078125 | 0.015625 | 0.025703125 | 6937.4976 | 9844428.8 | 20350868.3 | 3961.724 | 0.3601684 | 1545.899 | 1319.142 | 69.31239
87 | 100162001 | 3.7 | 15.8 | 0 | 243 | 632 |  | Reference | 53.08453 | 1.357829 | 4652.835 | 0.004619115 | 0.0404296875 | 0.0450390625 | 0.0560546875 | 0.029921875 | 0.0540234375 | 0.0241015625 | 0.0105078125 | 0.0151171875 | 0.0261328125 | 7031.2448 | 9375590.4 | 19203186.5 | 221.389 | 0.3602179 | 1547.39 | 1321.421 | 69.06108
88 | 100163001 | 3.7 | 15.8 | 0 | 244 | 565 |  | Reference | 53.34273 | 1.382661 | 4660.922 | 65535 | 0.0349609375 | 0.042109375 | 0.00140625 | 0.024453125 | 0.04859375 | 0.024140625 | 0.0105078125 | 0.01765625 | -0.023046875 | 7570.3296 | 9844147.2 | 19415025.9 | 65535 | 0.3611792 | 1551.886 | 1327.282 | 68.96285
89 | 100164001 | 3.7 | 15.8 | 0 | 245 | 606 |  | Reference | 53.52681 | 1.379805 | 4709.889 | 0.01472203 | 0.050234375 | 0.05484375 | 0.06515625 | 0.0397265625 | 0.0638671875 | 0.024140625 | 0.0105078125 | 0.0151171875 | 0.0254296875 | 7320.32 | 9375360 | 19913698.2 | 403.8384 | 0.3599392 | 1563.63 | 1329.334 | 70.96189
90 | 100165001 | 3.7 | 15.8 | 0 | 246 | 572 |  | Reference | 53.35589 | 1.375925 | 4688.916 | 0.007458867 | 0.047109375 | 0.050703125 | 0.0623046875 | 0.0366015625 | 0.0607421875 | 0.024140625 | 0.0105078125 | 0.0141015625 | 0.025703125 | 7429.6832 | 10313497.6 | 20178068.6 | 221.4883 | 0.3601555 | 1557.561 | 1326.052 | 70.49519
91 | 100181001 | 3.5 | 15.8 | 0 | 247 | 514 |  | Current 3.5 | 49.92607 | 1.328378 | 4490.593 | 0.01140751 | 0.03328125 | 0.0373828125 | 0.048359375 | 0.0227734375 | 0.0469140625 | 0.024140625 | 0.0105078125 | 0.014609375 | 0.0255859375 | 7335.936 | 9844019.2 | 19924493.4 | 253.8376 | 0.3538526 | 1482.422 | 1236.441 | 67.06944
92 | 100182001 | 3.5 | 15.8 | 0 | 248 | 558 |  | Current 3.5 | 50.31547 | 1.326728 | 4517.154 | 0.00421686 | 0.0451171875 | 0.0487109375 | 0.06015625 | 0.034609375 | 0.05875 | 0.024140625 | 0.0105078125 | 0.0141015625 | 0.025546875 | 7046.8864 | 9844710.4 | 19678878.7 | 576.4788 | 0.3545769 | 1488.509 | 1245.388 | 68.01556
93 | 100183001 | 3.5 | 15.8 | 0 | 249 | 575 |  | Current 3.5 | 50.489 | 1.356611 | 4478.889 | 0.03895318 | 0.03765625 | 0.044765625 | 0.0529296875 | 0.0271484375 | 0.0512890625 | 0.024140625 | 0.0105078125 | 0.0176171875 | 0.02578125 | 7523.456 | 9375923.2 | 19443283.8 | 933.6554 | 0.3567012 | 1488.393 | 1248.051 | 66.83923
94 | 100184001 | 3.5 | 15.8 | 0 | 250 | 582 |  | Current 3.5 | 50.52672 | 1.344103 | 4441.23 | 0.1432517 | 0.0332421875 | 0.038359375 | 0.0482421875 | 0.023203125 | 0.046875 | 0.023671875 | 0.0100390625 | 0.01515625 | 0.0250390625 | 7390.6176 | 8907264 | 18851717.9 | 3634.991 | 0.356387 | 1489.409 | 1250.556 | 66.96529
95 | 100185001 | 3.5 | 15.8 | 0 | 251 | 548 |  | Current 3.5 | 49.84999 | 1.328244 | 4436.403 | 0.007253791 | 0.0478125 | 0.0564453125 | 0.0628515625 | 0.0373046875 | 0.0614453125 | 0.024140625 | 0.0105078125 | 0.019140625 | 0.025546875 | 7312.512 | 9375897.6 | 20814030.5 | 222.3007 | 0.3532603 | 1481.314 | 1237.149 | 67.57349
96 | 100186001 | 3.5 | 15.8 | 0 | 252 | 554 |  | Current 3.5 | 49.94935 | 1.32794 | 4527.935 | 0.009111339 | 0.038359375 | 0.04296875 | 0.053671875 | 0.0278515625 | 0.0519921875 | 0.024140625 | 0.0105078125 | 0.0151171875 | 0.0258203125 | 7343.744 | 10781900.8 | 20322476.9 | 320.836 | 0.3534433 | 1484.753 | 1236.759 | 66.59984
97 | 100187001 | 3.5 | 15.8 | 0 | 253 | 559 |  | Current 3.5 | 49.95333 | 1.341049 | 4421.676 | 0.01528539 | 0.0319140625 | 0.03953125 | 0.046953125 | 0.02140625 | 0.045546875 | 0.024140625 | 0.0105078125 | 0.018125 | 0.025546875 | 7437.5168 | 9844224 | 20033501.7 | 350.6259 | 0.3554947 | 1474.648 | 1235.711 | 66.23421
98 | 100188001 | 3.5 | 15.8 | 0 | 254 | 575 |  | Current 3.5 | 50.40225 | 1.362156 | 4477.666 | 0.01826956 | 0.0475 | 0.050078125 | 0.0368359375 | 0.0369921875 | 0.0611328125 | 0.024140625 | 0.0105078125 | 0.0130859375 | -0.00015625 | 7093.76 | 9375923.2 | 20412307.5 | 1551.829 | 0.3574104 | 1482.103 | 1247.504 | 66.57575
99 | 100189001 | 3.5 | 15.8 | 0 | 255 | 567 |  | Current 3.5 | 49.83536 | 1.327968 | 4449.692 | 0.006397149 | 0.0390625 | 0.0471875 | 0.05390625 | 0.0285546875 | 0.05265625 | 0.0241015625 | 0.0105078125 | 0.0186328125 | 0.0253515625 | 7023.4368 | 9844352 | 20298955.9 | 376.1734 | 0.3545099 | 1476.934 | 1235.465 | 65.8902
100 | 100190001 | 3.5 | 15.8 | 0 | 256 | 530 |  | Current 3.5 | 49.81217 | 1.339641 | 4452.059 | 0.005590549 | 0.035234375 | 0.047890625 | 0.0501171875 | 0.0246875 | 0.0488671875 | 0.0241796875 | 0.010546875 | 0.023203125 | 0.0254296875 | 7328.128 | 9375488 | 19047108.8 | 416.1812 | 0.3531982 | 1484.959 | 1231.682 | 67.12374
101 | 100191001 | 3.5 | 15.8 | 0 | 272 | 601 |  | Current 3.5 | 50.68429 | 1.350948 | 4454.828 | 0.007697616 | 0.0498046875 | 0.054921875 | 0.065234375 | 0.039296875 | 0.0633984375 | 0.0241015625 | 0.0105078125 | 0.015625 | 0.0259375 | 7132.8256 | 9844326.4 | 20312750.5 | 278.2373 | 0.357966 | 1488.276 | 1250.041 | 67.13752
102 | 100192001 | 3.5 | 15.8 | 0 | 273 | 568 |  | Current 3.5 | 50.47104 | 1.355808 | 4511.644 | 0.05098995 | 0.0430859375 | 0.046171875 | 0.0580078125 | 0.032578125 | 0.05671875 | 0.024140625 | 0.0105078125 | 0.01359375 | 0.0254296875 | 7507.8144 | 10313062.4 | 20898979.6 | 1344.857 | 0.3571659 | 1485.073 | 1245.953 | 66.20582
103 | 100193001 | 3.5 | 15.8 | 0 | 274 | 543 |  | Current 3.5 | 49.38912 | 1.32254 | 4480.24 | 0.01911479 | 0.0425390625 | 0.051171875 | 0.0587109375 | 0.03203125 | 0.056171875 | 0.024140625 | 0.0105078125 | 0.019140625 | 0.0266796875 | 7312.512 | 10313139.2 | 19599013.8 | 472.1757 | 0.3532588 | 1466.492 | 1226.267 | 64.98693
104 | 100194001 | 3.5 | 15.8 | 0 | 275 | 570 |  | Current 3.5 | 49.95678 | 1.36103 | 4446.883 | 0.003140352 | 0.0346875 | 0.0387890625 | 0.05015625 | 0.0241796875 | 0.04828125 | 0.0241015625 | 0.0105078125 | 0.014609375 | 0.0259765625 | 7148.416 | 9844710.4 | 19526006.7 | 345.1271 | 0.3560138 | 1478.466 | 1233.847 | 66.77729
105 | 100195001 | 3.5 | 15.8 | 0 | 276 | 534 |  | Current 3.5 | 49.72706 | 1.335875 | 4418.914 | 0.01777873 | 0.0415625 | 0.0466796875 | 0.0564453125 | 0.0310546875 | 0.0551953125 | 0.024140625 | 0.0105078125 | 0.015625 | 0.025390625 | 7531.264 | 10313036.8 | 20076203.7 | 362.5847 | 0.3542884 | 1474.975 | 1231.313 | 65.78492
106 | 100211001 | 3.2 | 15.8 | 0 | 277 | 484 |  | Current 3.2 | 44.66936 | 1.291413 | 4061.041 | 0.006725271 | 0.0498828125 | 0.0524609375 | 0.064609375 | 0.0393359375 | 0.0634765625 | 0.024140625 | 0.010546875 | 0.013125 | 0.0252734375 | 7015.6288 | 9844249.6 | 18807916.4 | 255.7362 | 0.3448721 | 1359.786 | 1095.858 | 61.42617
107 | 100212001 | 3.2 | 15.8 | 0 | 278 | 479 |  | Current 3.2 | 45.02936 | 1.292867 | 4053.741 | 0.01682538 | 0.0493359375 | 0.0554296875 | 0.0641015625 | 0.0387890625 | 0.0629296875 | 0.024140625 | 0.010546875 | 0.016640625 | 0.0253125 | 7179.6736 | 10313292.8 | 18538664.1 | 481.9538 | 0.34513 | 1370.129 | 1107.026 | 62.63501
108 | 100213001 | 3.2 | 15.8 | 0 | 279 | 450 |  | Current 3.2 | 44.72655 | 1.301408 | 4084.014 | 0.008361388 | 0.041875 | 0.0449609375 | 0.05671875 | 0.0313671875 | 0.0555078125 | 0.024140625 | 0.0105078125 | 0.01359375 | 0.0253515625 | 7882.8032 | 9375872 | 19142482.9 | 425.9613 | 0.3437699 | 1369.107 | 1096.874 | 62.99659
109 | 100214001 | 3.2 | 15.8 | 0 | 280 | 493 |  | Current 3.2 | 45.03715 | 1.318165 | 4128.671 | 0.06913252 | 0.0374609375 | 0.0410546875 | 0.0522265625 | 0.0269140625 | 0.0510546875 | 0.024140625 | 0.010546875 | 0.014140625 | 0.0253125 | 7406.2592 | 9844633.6 | 19075867.9 | 1795.969 | 0.3473433 | 1364.716 | 1105.184 | 62.77908
110 | 100215001 | 3.2 | 15.8 | 0 | 281 | 481 |  | Current 3.2 | 44.49543 | 1.301386 | 4147.743 | 0.1284877 | 0.04296875 | 0.0465625 | 0.057890625 | 0.0324609375 | 0.0565625 | 0.0241015625 | 0.0105078125 | 0.0141015625 | 0.0254296875 | 7523.4304 | 9375923.2 | 18580748.6 | 3335.902 | 0.3447145 | 1358.475 | 1093.255 | 61.38947
111 | 100216001 | 3.2 | 15.8 | 0 | 282 | 453 |  | Current 3.2 | 44.78406 | 1.26843 | 4121.614 | 0.007416308 | 0.03453125 | 0.037109375 | 0.04953125 | 0.023984375 | 0.048125 | 0.024140625 | 0.010546875 | 0.013125 | 0.025546875 | 7093.76 | 9375360 | 19293870.1 | 326.7509 | 0.3428329 | 1370.707 | 1103.023 | 63.08077
112 | 100217001 | 3.2 | 15.8 | 0 | 283 | 439 |  | Current 3.2 | 44.81569 | 1.310559 | 4104.578 | 0.01040208 | 0.0470703125 | 0.0496484375 | 0.0619921875 | 0.0365625 | 0.0606640625 | 0.0241015625 | 0.0105078125 | 0.0130859375 | 0.0254296875 | 7812.5056 | 8907161.6 | 18103712.2 | 651.7739 | 0.3445895 | 1369.197 | 1099.773 | 62.82817
113 | 100218001 | 3.2 | 15.8 | 0 | 284 | 458 |  | Current 3.2 | 44.66619 | 1.284929 | 4141.645 | 0.01187906 | 0.04265625 | 0.04625 | 0.0574609375 | 0.032109375 | 0.0562890625 | 0.0241796875 | 0.010546875 | 0.014140625 | 0.0253515625 | 7265.6128 | 9375180.8 | 18531186.3 | 396.1883 | 0.3426571 | 1368.452 | 1096.012 | 62.59692
114 | 100219001 | 3.2 | 15.8 | 0 | 285 | 502 |  | Current 3.2 | 45.1349 | 1.306062 | 4108.722 | 0.04081434 | 0.0465234375 | 0.0491015625 | 0.0612890625 | 0.0359765625 | 0.0601171875 | 0.024140625 | 0.010546875 | 0.013125 | 0.0253125 | 7218.7392 | 9844582.4 | 18844341.9 | 1112.23 | 0.346543 | 1368.444 | 1108.421 | 62.17322
115 | 100220001 | 3.2 | 15.8 | 0 | 286 | 456 |  | Current 3.2 | 44.60692 | 1.26814 | 4113.164 | 0.9445362 | 0.039296875 | 0.0448828125 | 0.0541796875 | 0.02875 | 0.052890625 | 0.024140625 | 0.010546875 | 0.0161328125 | 0.0254296875 | 7117.2096 | 9844300.8 | 18995470.2 | 24278.02 | 0.3430278 | 1363.913 | 1098.948 | 62.38099
116 | 100221001 | 3.2 | 15.8 | 0 | 287 | 462 |  | Current 3.2 | 44.92057 | 1.306344 | 4154.701 | 0.005444831 | 0.0377734375 | 0.041328125 | 0.05265625 | 0.0272265625 | 0.0513671875 | 0.024140625 | 0.010546875 | 0.0141015625 | 0.0254296875 | 7679.6672 | 10313088 | 20009662.6 | 248.6055 | 0.3456178 | 1368.654 | 1101.191 | 62.04875
117 | 100222001 | 3.2 | 15.8 | 0 | 288 | 495 |  | Current 3.2 | 45.2455 | 1.327701 | 4175.041 | 0.00678926 | 0.0312109375 | 0.034296875 | 0.0461328125 | 0.0206640625 | 0.0448046875 | 0.024140625 | 0.010546875 | 0.0136328125 | 0.02546875 | 7406.2336 | 9375692.8 | 20803154.3 | 281.6912 | 0.3487103 | 1366.108 | 1108.087 | 62.21473
118 | 100223001 | 3.2 | 15.8 | 0 | 289 | 452 |  | Current 3.2 | 44.88013 | 1.291117 | 4132.164 | 0.004042595 | 0.04859375 | 0.053671875 | 0.0634375 | 0.038046875 | 0.0621875 | 0.024140625 | 0.010546875 | 0.015625 | 0.025390625 | 7078.1184 | 9844608 | 18755774.0 | 1479.12 | 0.3427059 | 1375.904 | 1102.018 | 63.43923
119 | 100224001 | 3.2 | 15.8 | 0 | 290 | 485 |  | Current 3.2 | 44.66018 | 1.281553 | 4101.859 | 0.006387929 | 0.042109375 | 0.04671875 | 0.0569921875 | 0.0315625 | 0.055703125 | 0.024140625 | 0.010546875 | 0.01515625 | 0.0254296875 | 7820.3136 | 9844428.8 | 18142754.0 | 235.1341 | 0.3449977 | 1359.561 | 1096.384 | 61.51106
120 | 100225001 | 3.2 | 15.8 | 0 | 291 | 476 |  | Current 3.2 | 45.02234 | 1.283835 | 4093.844 | 0.004519107 | 0.0429296875 | 0.0450390625 | 0.0577734375 | 0.032421875 | 0.0565625 | 0.024140625 | 0.0105078125 | 0.0126171875 | 0.0253515625 | 7679.6928 | 9844659.2 | 18771843.5 | 950.628 | 0.3451239 | 1371.914 | 1103.736 | 63.13347
121 | 100241001 | 2.8 | 15.8 | 0 | 292 |  | No measurement | Current 2.8 | 0 | 0 | 0 | 0 | 0 | 0 | 0 | 0 | 0 | 0 | 0 | 0 | 0 | 0 | 0 | 0 | 0 | 0 | 0 | 0 | 0
122 | 100242001 | 2.8 | 15.8 | 0 | 293 | 383 |  | Current 2.8 | 38.41382 | 1.225404 | 3628.33 | 0.004721584 | 0.0441796875 | 0.0498046875 | 0.05921875 | 0.0336328125 | 0.0577734375 | 0.024140625 | 0.010546875 | 0.016171875 | 0.0255859375 | 7421.8752 | 10313164.8 | 19094864.3 | 247.0189 | 0.3314081 | 1218.321 | 930.27 | 56.31534
123 | 100243001 | 2.8 | 15.8 | 0 | 294 | 364 |  | Current 2.8 | 38.13953 | 1.203416 | 3664.667 | 0.007353017 | 0.0337109375 | 0.0373046875 | 0.048515625 | 0.0231640625 | 0.0473046875 | 0.024140625 | 0.010546875 | 0.014140625 | 0.0253515625 | 7882.8288 | 9844505.6 | 18679473.1 | 289.2484 | 0.3300315 | 1214.665 | 924.5752 | 55.56083
124 | 100244001 | 2.8 | 15.8 | 0 | 295 | 338 |  | Current 2.8 | 37.9775 | 1.211976 | 3584.519 | 0.01463649 | 0.0442578125 | 0.0569140625 | 0.0591796875 | 0.0337109375 | 0.0578515625 | 0.024140625 | 0.010546875 | 0.023203125 | 0.02546875 | 7687.5008 | 9844070.4 | 17404287.5 | 469.7945 | 0.3312988 | 1205.283 | 921.2114 | 54.59585
125 | 100245001 | 2.8 | 15.8 | 0 | 296 | 405 |  | Current 2.8 | 38.73385 | 1.235172 | 3656.127 | 0.04690789 | 0.0428515625 | 0.05 | 0.05765625 | 0.0323046875 | 0.0564453125 | 0.024140625 | 0.010546875 | 0.0176953125 | 0.0253515625 | 7609.3696 | 9375641.6 | 18350726.4 | 1116.914 | 0.3332071 | 1222.003 | 935.4531 | 57.63332
126 | 100246001 | 2.8 | 15.8 | 0 | 297 | 367 |  | Current 2.8 | 38.46222 | 1.221098 | 3664.095 | 0.007762736 | 0.037421875 | 0.04 | 0.0521875 | 0.026875 | 0.051015625 | 0.024140625 | 0.010546875 | 0.013125 | 0.0253125 | 7515.6224 | 9375462.4 | 18188281.7 | 261.9538 | 0.331213 | 1219.224 | 932.3434 | 56.24495
127 | 100247001 | 2.8 | 15.8 | 0 | 298 | 383 |  | Current 2.8 | 38.11497 | 1.200397 | 3640.25 | 0.02017541 | 0.04796875 | 0.0601171875 | 0.06296875 | 0.037421875 | 0.0615625 | 0.024140625 | 0.010546875 | 0.0226953125 | 0.025546875 | 7492.1984 | 9844275.2 | 18115289.0 | 540.8044 | 0.3299323 | 1212.929 | 925.0962 | 54.70118
128 | 100248001 | 2.8 | 15.8 | 0 | 299 | 340 |  | Current 2.8 | 38.28388 | 1.212567 | 3654.679 | 0.05442334 | 0.0445703125 | 0.05015625 | 0.0591796875 | 0.0340234375 | 0.058125 | 0.0241015625 | 0.010546875 | 0.0161328125 | 0.02515625 | 7460.9408 | 9375539.2 | 17988681.9 | 1426.562 | 0.3297685 | 1221.172 | 929.2779 | 56.18655
129 | 100249001 | 2.8 | 15.8 | 0 | 300 | 415 |  | Current 2.8 | 38.6672 | 1.237925 | 3625.354 | 0.005471887 | 0.0421484375 | 0.049765625 | 0.056796875 | 0.0316015625 | 0.055703125 | 0.0241015625 | 0.010546875 | 0.0181640625 | 0.0251953125 | 7203.1232 | 10313062.4 | 17858946.1 | 255.3354 | 0.3328938 | 1220.455 | 936.8024 | 56.25764
130 | 100250001 | 2.8 | 15.8 | 0 | 301 | 364 |  | Current 2.8 | 38.42569 | 1.210861 | 3636.104 | 0.6644 | 0.0458203125 | 0.04890625 | 0.06046875 | 0.0352734375 | 0.0594140625 | 0.024140625 | 0.010546875 | 0.0136328125 | 0.0251953125 | 7671.8848 | 9844505.6 | 17370266.2 | 17039.54 | 0.332282 | 1215.1 | 931.2773 | 55.87335
131 | 100251001 | 2.8 | 15.8 | 0 | 322 | 356 |  | Current 2.8 | 38.01708 | 1.1952 | 3621.032 | 0.07172481 | 0.045 | 0.054140625 | 0.059609375 | 0.034453125 | 0.0585546875 | 0.0241015625 | 0.010546875 | 0.0196875 | 0.02515625 | 7703.1168 | 9375385.6 | 18199363.3 | 1854.769 | 0.3297641 | 1211.058 | 922.3733 | 54.93609
132 | 100252001 | 2.8 | 15.8 | 0 | 323 | 347 |  | Current 2.8 | 38.27903 | 1.209918 | 3670.076 | 0.06047134 | 0.031953125 | 0.0370703125 | 0.0212890625 | 0.02140625 | 0.045546875 | 0.024140625 | 0.010546875 | 0.0156640625 | -0.0001171875 | 7820.3136 | 9844531.2 | 17419891.8 | 1553.76 | 0.3300999 | 1220.49 | 926.6804 | 56.87261
133 | 100253001 | 2.8 | 15.8 | 0 | 324 | 353 |  | Current 2.8 | 38.28855 | 1.203752 | 3675.914 | 0.004850262 | 0.0340625 | 0.038125 | 0.023359375 | 0.0234765625 | 0.0476171875 | 0.024140625 | 0.0105859375 | 0.0146484375 | -0.0001171875 | 7796.8896 | 10313036.8 | 18631765.8 | 581.8234 | 0.3290691 | 1223.355 | 925.8312 | 56.97391
134 | 100254001 | 2.8 | 15.8 | 0 | 325 | 355 |  | Current 2.8 | 38.27109 | 1.20964 | 3622.173 | 0.002345587 | 0.0354296875 | 0.0400390625 | 0.0507421875 | 0.0248828125 | 0.0490234375 | 0.024140625 | 0.010546875 | 0.01515625 | 0.025859375 | 7867.1872 | 8906880 | 18230980.4 | 516.7114 | 0.3313887 | 1214.407 | 927.2435 | 55.92876
135 | 100255001 | 2.8 | 15.8 | 0 | 326 | 376 |  | Current 2.8 | 38.24612 | 1.187593 | 3640.419 | 0.00347282 | 0.0462109375 | 0.05078125 | 0.06109375 | 0.035625 | 0.059765625 | 0.024140625 | 0.0105859375 | 0.01515625 | 0.02546875 | 7859.3792 | 9844172.8 | 17501877.9 | 536.1288 | 0.3301335 | 1217.553 | 927.2835 | 56.37497
136 | 100271001 | 2.4 | 15.8 | 0 | 327 | 226 |  | Current 2.4 | 35.64593 | 1.102217 | 3533.343 | 0.001289263 | 0.046015625 | 0.0571484375 | 0.035390625 | 0.0354296875 | 0.0595703125 | 0.024140625 | 0.0105859375 | 0.02171875 | -3.90625e-05 | 7929.7024 | 9375385.6 | 19328072.3 | 17.80836 | 0.3093197 | 1282.163 | 846.5697 | 82.28839
137 | 100272001 | 2.4 | 15.8 | 0 | 328 | 240 |  | Current 2.4 | 31.3489 | 1.082047 | 3190.865 | 0.005793415 | 0.0465625 | 0.0506640625 | 0.059296875 | 0.033984375 | 0.0580859375 | 0.0241015625 | 0.012578125 | 0.0166796875 | 0.0253125 | 8078.1312 | 9375641.6 | 16525664.9 | 294.2276 | 0.3091784 | 1067.81 | 747.5465 | 50.91312
138 | 100273001 | 2.4 | 15.8 | 0 | 329 | 302 |  | Current 2.4 | 32.06097 | 1.128682 | 3196.403 | 0.006464542 | 0.0450390625 | 0.05765625 | 0.05984375 | 0.034453125 | 0.05859375 | 0.024140625 | 0.0105859375 | 0.023203125 | 0.025390625 | 7851.5456 | 9375539.2 | 16784193.8 | 146.7135 | 0.3156683 | 1068.738 | 763.225 | 50.54814
139 | 100274001 | 2.4 | 15.8 | 0 | 330 | 287 |  | Current 2.4 | 31.4536 | 1.129349 | 3114.138 | 0.005548316 | 0.0426171875 | 0.0507421875 | 0.057109375 | 0.0320703125 | 0.056171875 | 0.0241015625 | 0.010546875 | 0.018671875 | 0.0250390625 | 7328.128 | 8906931.2 | 16230591.3 | 449.5977 | 0.3151625 | 1050.086 | 748.9015 | 48.30456
140 | 100275001 | 2.4 | 15.8 | 0 | 331 | 268 |  | Current 2.4 | 31.59572 | 1.115939 | 3168.576 | 0.003087607 | 0.0371875 | 0.0473046875 | 0.0519921875 | 0.0266015625 | 0.0507421875 | 0.024140625 | 0.0105859375 | 0.020703125 | 0.025390625 | 7359.3856 | 9375564.8 | 16510491.2 | 493.2593 | 0.310396 | 1071.601 | 753.4165 | 50.59041
141 | 100276001 | 2.4 | 15.8 | 0 | 332 | 227 |  | Current 2.4 | 31.00401 | 1.101267 | 3180.662 | 0.006156579 | 0.047734375 | 0.0518359375 | 0.0370703125 | 0.0371484375 | 0.06125 | 0.0241015625 | 0.0105859375 | 0.0146875 | -7.8125e-05 | 7562.496 | 10312883.2 | 16362379.4 | 4188.828 | 0.3066143 | 1065.998 | 739.3958 | 50.26353
142 | 100277001 | 2.4 | 15.8 | 0 | 333 | 284 |  | Current 2.4 | 32.1015 | 1.107386 | 3227.615 | 0.009419342 | 0.0443359375 | 0.04890625 | 0.058828125 | 0.03375 | 0.0578515625 | 0.0241015625 | 0.0105859375 | 0.01515625 | 0.025078125 | 7781.248 | 9375564.8 | 16953115.3 | 250.9012 | 0.3137463 | 1076.67 | 763.8273 | 51.34061
143 | 100278001 | 2.4 | 15.8 | 0 | 334 | 266 |  | Current 2.4 | 31.74969 | 1.110142 | 3153.159 | 0.007094871 | 0.03890625 | 0.0424609375 | 0.053515625 | 0.0283203125 | 0.052421875 | 0.0241015625 | 0.0105859375 | 0.014140625 | 0.0251953125 | 7796.864 | 9844300.8 | 16908015.0 | 347.3373 | 0.3137424 | 1064.917 | 755.3554 | 49.49695
144 | 100279001 | 2.4 | 15.8 | 0 | 335 | 211 |  | Current 2.4 | 31.42435 | 1.098832 | 3156.994 | 0.01448735 | 0.0415234375 | 0.046640625 | 0.0308203125 | 0.0309375 | 0.055078125 | 0.024140625 | 0.0105859375 | 0.015703125 | -0.0001171875 | 7359.3856 | 9375641.6 | 17759572.6 | 371.2397 | 0.3097673 | 1067.662 | 748.7002 | 50.41757
145 | 100280001 | 2.4 | 15.8 | 0 | 336 | 228 |  | Current 2.4 | 32.10608 | 1.104922 | 3169.303 | 0.004941926 | 0.038125 | 0.04421875 | 0.0274609375 | 0.0275390625 | 0.0516796875 | 0.024140625 | 0.0105859375 | 0.0166796875 | -7.8125e-05 | 8000 | 9375667.2 | 16104931.6 | 222.8224 | 0.3129888 | 1079.288 | 763.0144 | 51.40625
146 | 100281001 | 2.4 | 15.8 | 0 | 337 | 225 |  | Current 2.4 | 30.89767 | 1.082593 | 3145.982 | 0.004996282 | 0.0446875 | 0.045234375 | 0.0571875 | 0.032109375 | 0.0562109375 | 0.0241015625 | 0.012578125 | 0.013125 | 0.025078125 | 8031.2576 | 9844044.8 | 17942946.2 | 475.0032 | 0.3087036 | 1054.348 | 736.9834 | 47.91909
147 | 100282001 | 2.4 | 15.8 | 0 | 338 | 293 |  | Current 2.4 | 31.71975 | 1.133553 | 3163.712 | 0.002979597 | 0.034375 | 0.0394921875 | 0.02375 | 0.023828125 | 0.0479296875 | 0.0241015625 | 0.010546875 | 0.0156640625 | -7.8125e-05 | 7328.128 | 9375308.8 | 16370662.7 | 1517.024 | 0.3156608 | 1057.2 | 756.1296 | 48.27186
148 | 100283001 | 2.4 | 15.8 | 0 | 339 | 250 |  | Current 2.4 | 31.14103 | 1.085071 | 3115.135 | 0.005489673 | 0.036875 | 0.0399609375 | 0.048984375 | 0.0237890625 | 0.047890625 | 0.0241015625 | 0.0130859375 | 0.016171875 | 0.0251953125 | 8179.6864 | 8906931.2 | 16176983.7 | 248.3791 | 0.3101485 | 1055.775 | 744.397 | 48.56349
149 | 100284001 | 2.4 | 15.8 | 0 | 340 | 256 |  | Current 2.4 | 31.97987 | 1.133315 | 3139.193 | 0.007624343 | 0.0498046875 | 0.05890625 | 0.064453125 | 0.03921875 | 0.0633203125 | 0.0241015625 | 0.0105859375 | 0.0196875 | 0.025234375 | 8304.6912 | 9375718.4 | 15988188.4 | 283.2463 | 0.3167247 | 1064.541 | 760.0582 | 49.74272
150 | 100285001 | 2.4 | 15.8 | 0 | 341 | 235 |  | Current 2.4 | 31.04794 | 1.094474 | 3104.948 | 0.02034198 | 0.044296875 | 0.05140625 | 0.0587890625 | 0.03375 | 0.0578515625 | 0.0241015625 | 0.010546875 | 0.01765625 | 0.0250390625 | 7773.44 | 9843916.8 | 16120521.6 | 589.1798 | 0.310402 | 1053.849 | 739.2644 | 48.42424
151 | 100301001 | 3.7 | 15.8 | 0 | 342 | 593 |  | Reference | 54.19505 | 1.393343 | 4692.395 | 0.01442042 | 0.0422265625 | 0.0478515625 | 0.0571484375 | 0.0321875 | 0.055859375 | 0.023671875 | 0.0100390625 | 0.0156640625 | 0.0249609375 | 7335.936 | 9375692.8 | 19613267.1 | 294.5446 | 0.3649281 | 1563.162 | 1343.229 | 70.98295
152 | 100302001 | 3.7 | 15.8 | 0 | 343 | 568 |  | Reference | 53.52463 | 1.38055 | 4659.878 | 0.005701058 | 0.0463671875 | 0.049453125 | 0.0357421875 | 0.036328125 | 0.06 | 0.023671875 | 0.0100390625 | 0.013125 | -0.0005859375 | 7492.1728 | 8906931.2 | 18864057.6 | 1926.998 | 0.3621665 | 1554.619 | 1331.556 | 69.36993
153 | 100303001 | 3.7 | 15.8 | 0 | 344 | 548 |  | Reference | 53.83863 | 1.395165 | 4724.611 | 0.005835435 | 0.0439453125 | 0.0530859375 | 0.05890625 | 0.0334375 | 0.057578125 | 0.024140625 | 0.0105078125 | 0.0196484375 | 0.02546875 | 7773.44 | 9375513.6 | 19852345.8 | 285.6687 | 0.3629485 | 1565.284 | 1331.97 | 70.90673
154 | 100304001 | 3.7 | 15.8 | 0 | 345 | 613 |  | Reference | 54.27431 | 1.387261 | 4726.305 | 0.01049978 | 0.0484765625 | 0.0525390625 | 0.0634375 | 0.0379296875 | 0.0620703125 | 0.024140625 | 0.010546875 | 0.014609375 | 0.0255078125 | 7304.6784 | 9375667.2 | 19758772.9 | 310.6784 | 0.3653345 | 1563.766 | 1342.793 | 71.21618
155 | 100305001 | 3.7 | 15.8 | 0 | 346 | 618 |  | Reference | 54.01508 | 1.366521 | 4701.799 | 0.008231829 | 0.04 | 0.045625 | 0.0293359375 | 0.0299609375 | 0.0536328125 | 0.023671875 | 0.0100390625 | 0.0156640625 | -0.000625 | 7343.744 | 9375129.6 | 18898862.6 | 339.3298 | 0.3620422 | 1567.083 | 1341.448 | 71.0008
156 | 100306001 | 3.7 | 15.8 | 0 | 347 | 566 |  | Reference | 53.04416 | 1.376262 | 4670.174 | 0.007628105 | 0.0355859375 | 0.0396875 | 0.0506640625 | 0.025078125 | 0.04921875 | 0.024140625 | 0.0105078125 | 0.014609375 | 0.0255859375 | 7187.5072 | 9376025.6 | 19730819.4 | 255.3003 | 0.3589461 | 1550.564 | 1324.572 | 69.78135
157 | 100307001 | 3.7 | 15.8 | 0 | 348 | 576 |  | Reference | 53.78729 | 1.372594 | 4721.243 | 0.00466918 | 0.0341796875 | 0.039296875 | 0.0235546875 | 0.023671875 | 0.0478125 | 0.024140625 | 0.0105078125 | 0.015625 | -0.0001171875 | 7445.3248 | 9376025.6 | 20203678.0 | 326.8032 | 0.3607351 | 1566.892 | 1337.877 | 70.93675
158 | 100308001 | 3.7 | 15.8 | 0 | 349 | 641 |  | Reference | 54.14391 | 1.375326 | 4717.401 | 0.002571625 | 0.0437109375 | 0.04984375 | 0.0330859375 | 0.033203125 | 0.05734375 | 0.024140625 | 0.0105078125 | 0.016640625 | -0.0001171875 | 7523.456 | 9844428.8 | 20540066.1 | 1955.521 | 0.3626939 | 1567.329 | 1343.924 | 70.61582
159 | 100309001 | 3.7 | 15.8 | 0 | 350 | 602 |  | Reference | 53.59609 | 1.387162 | 4735.157 | 0.05397543 | 0.03625 | 0.043359375 | 0.051484375 | 0.0262109375 | 0.0498828125 | 0.023671875 | 0.0100390625 | 0.0171484375 | 0.0252734375 | 6945.3056 | 9844377.6 | 19752033.5 | 1460.255 | 0.3594816 | 1568.087 | 1331.687 | 71.41609
160 | 100310001 | 3.7 | 15.8 | 0 | 351 | 562 |  | Reference | 52.87036 | 1.363068 | 4641.615 | 65535 | 0.0308203125 | 0.0369140625 | 0.018359375 | 0.02078125 | 0.044453125 | 0.023671875 | 0.0100390625 | 0.0161328125 | -0.002421875 | 6921.8816 | 9844275.2 | 18968494.8 | 65535 | 0.3596806 | 1543.564 | 1317.786 | 69.42839
161 | 100311001 | 3.7 | 15.8 | 0 | 352 | 574 |  | Reference | 53.84014 | 1.382347 | 4728.448 | 0.02289741 | 0.0445703125 | 0.0471484375 | 0.05953125 | 0.03453125 | 0.058203125 | 0.023671875 | 0.0100390625 | 0.0126171875 | 0.025 | 7031.2448 | 9375539.2 | 19140839.1 | 628.1875 | 0.3616268 | 1565.445 | 1336.479 | 70.73377
162 | 100312001 | 3.7 | 15.8 | 0 | 353 | 591 |  | Reference | 53.29236 | 1.364582 | 4757.01 | 0.005141098 | 0.0369921875 | 0.04109375 | 0.05203125 | 0.026484375 | 0.050625 | 0.024140625 | 0.0105078125 | 0.014609375 | 0.025546875 | 7507.8144 | 8906700.8 | 19435552.3 | 471.1192 | 0.3602897 | 1553.298 | 1327.341 | 69.18698
163 | 100313001 | 3.7 | 15.8 | 0 | 354 | 576 |  | Reference | 53.07768 | 1.353935 | 4669.567 | 0.01542902 | 0.038984375 | 0.045078125 | 0.0283203125 | 0.0289453125 | 0.0526171875 | 0.023671875 | 0.0100390625 | 0.0161328125 | -0.000625 | 7093.7344 | 12188134.4 | 21925939.2 | 414.7691 | 0.358647 | 1554.994 | 1322.46 | 70.14213
164 | 100314001 | 3.7 | 15.8 | 0 | 355 | 604 |  | Reference | 52.92361 | 1.348478 | 4677.676 | 0.07050289 | 0.05046875 | 0.0551171875 | 0.065390625 | 0.0399609375 | 0.0641015625 | 0.024140625 | 0.0105078125 | 0.01515625 | 0.0254296875 | 7445.3248 | 9375641.6 | 18847711.8 | 1848.982 | 0.3586911 | 1551.622 | 1317.703 | 69.86035
165 | 100315001 | 3.7 | 15.8 | 0 | 356 | 616 |  | Reference | 53.56934 | 1.374451 | 4677.214 | 0.03013971 | 0.033046875 | 0.038671875 | 0.0480078125 | 0.0225390625 | 0.0466796875 | 0.024140625 | 0.0105078125 | 0.0161328125 | 0.02546875 | 7554.688 | 9844480 | 20292614.3 | 1839.815 | 0.3623665 | 1554.756 | 1330.124 | 69.95609
166 | 100331001 | 3.7 | 15.8 | 1 | 357 | 580 |  | Welding help | 52.51245 | 1.343502 | 4743.791 | 0.006010052 | 0.0309765625 | 0.0355859375 | 0.0462109375 | 0.0209375 | 0.044609375 | 0.023671875 | 0.0100390625 | 0.0146484375 | 0.0252734375 | 7289.0624 | 9844121.6 | 20546047.4 | 167.3667 | 0.3537025 | 1555.284 | 1319.909 | 71.10397
167 | 100332001 | 3.7 | 15.8 | 1 | 358 | 465 |  | Welding help | 50.83208 | 1.259342 | 4646.182 | 0.005074781 | 0.04875 | 0.0538671875 | 0.037578125 | 0.037734375 | 0.061875 | 0.024140625 | 0.011015625 | 0.0161328125 | -0.00015625 | 7078.1184 | 9844352 | 19163261.9 | 477.2505 | 0.346165 | 1536.143 | 1281.132 | 68.23064
168 | 100333001 | 3.7 | 15.8 | 1 | 359 | 502 |  | Welding help | 51.54469 | 1.290763 | 4651.333 | 0.01114535 | 0.04484375 | 0.0479296875 | 0.059765625 | 0.0348046875 | 0.0584765625 | 0.023671875 | 0.0100390625 | 0.013125 | 0.0249609375 | 7187.5072 | 11250585.6 | 19983899.1 | 302.5252 | 0.3490703 | 1546.526 | 1297.049 | 69.41889
169 | 100334001 | 3.7 | 15.8 | 1 | 360 | 526 |  | Welding help | 51.79229 | 1.266636 | 4646.391 | 0.005554912 | 0.0383984375 | 0.045 | 0.0277734375 | 0.028359375 | 0.05203125 | 0.023671875 | 0.0100390625 | 0.016640625 | -0.0005859375 | 7328.128 | 8907187.2 | 19854540.7 | 629.2372 | 0.3504299 | 1545.657 | 1304.656 | 69.62288625
170 | 100335001 | 3.7 | 15.8 | 1 | 361 | 536 |  | Welding help | 52.12285 | 1.277594 | 4660.892 | 0.01001657 | 0.03296875 | 0.0426171875 | 0.048359375 | 0.0224609375 | 0.0466015625 | 0.024140625 | 0.0105078125 | 0.02015625 | 0.0258984375 | 7351.552 | 9844505.6 | 20449396.8 | 550.9483 | 0.3515588 | 1549.064 | 1313.293 | 70.14455
171 | 100336001 | 3.7 | 15.8 | 1 | 362 | 591 |  | Welding help | 52.56445 | 1.286815 | 4622.769 | 0.03337731 | 0.0505859375 | 0.0566796875 | 0.06546875 | 0.040546875 | 0.0641796875 | 0.0236328125 | 0.0100390625 | 0.0161328125 | 0.024921875 | 7296.8704 | 9375641.6 | 20772272.0 | 899.2997 | 0.3551925 | 1548.379 | 1320.742 | 70.2481
172 | 100337001 | 3.7 | 15.8 | 1 | 363 | 575 |  | Welding help | 53.02433 | 1.344712 | 4672.829 | 0.01786136 | 0.044140625 | 0.0472265625 | 0.0590625 | 0.0341015625 | 0.0577734375 | 0.023671875 | 0.0100390625 | 0.013125 | 0.0249609375 | 6992.1792 | 10313472 | 21915703.5 | 479.0394 | 0.3581344 | 1552.187 | 1330.605 | 70.28534
173 | 100338001 | 3.7 | 15.8 | 1 | 364 | 539 |  | Welding help | 52.21617 | 1.297736 | 4638.698 | 0.01022659 | 0.035703125 | 0.0448046875 | 0.050625 | 0.025625 | 0.049296875 | 0.023671875 | 0.010078125 | 0.0191796875 | 0.025 | 7328.128 | 9375488 | 18843618.0 | 334.7136 | 0.3539652 | 1544.569 | 1311.974 | 69.44933
174 | 100339001 | 3.7 | 15.8 | 1 | 365 | 502 |  | Welding help | 51.78512 | 1.280282 | 4653.381 | 0.006938765 | 0.032265625 | 0.038359375 | 0.0216015625 | 0.0222265625 | 0.0458984375 | 0.023671875 | 0.0100390625 | 0.0161328125 | -0.000625 | 7132.8256 | 10313113.6 | 19200367.8 | 305.9589 | 0.3497527 | 1548.064 | 1303.899 | 69.9613
175 | 100340001 | 3.7 | 15.8 | 1 | 366 | 565 |  | Welding help | 52.49712 | 1.304421 | 4737.589 | 0.007766214 | 0.04484375 | 0.049921875 | 0.0341796875 | 0.034765625 | 0.0584375 | 0.023671875 | 0.010078125 | 0.01515625 | -0.0005859375 | 7179.6992 | 9375564.8 | 19198230.7 | 460.2996 | 0.353148 | 1555.827 | 1320.854 | 70.61368
176 | 100341001 | 3.7 | 15.8 | 1 | 367 | 465 |  | Welding help | 51.31534 | 1.261161 | 4673.769 | 0.007680221 | 0.0328515625 | 0.041484375 | 0.047890625 | 0.0228125 | 0.046484375 | 0.023671875 | 0.0100390625 | 0.018671875 | 0.025078125 | 7437.4912 | 9375360 | 19856295.5 | 264.319 | 0.3486582 | 1540.613 | 1293.735 | 69.23209
177 | 100342001 | 3.7 | 15.8 | 1 | 368 | 496 |  | Welding help | 52.02807 | 1.290158 | 4685.626 | 0.004834934 | 0.042890625 | 0.05 | 0.0579296875 | 0.0328515625 | 0.0565234375 | 0.023671875 | 0.0100390625 | 0.0171484375 | 0.025078125 | 7343.7696 | 10312832 | 19556931.2 | 462.1985 | 0.3504556 | 1553.521 | 1310.06 | 70.97062
178 | 100343001 | 3.7 | 15.8 | 1 | 369 | 461 |  | Welding help | 51.85093 | 1.294045 | 4715.848 | 0.003979029 | 0.047734375 | 0.0518359375 | 0.0366015625 | 0.0371875 | 0.060859375 | 0.023671875 | 0.010546875 | 0.0146484375 | -0.0005859375 | 7054.6944 | 9844582.4 | 19262366.3 | 4843.96 | 0.3490436 | 1553.378 | 1306.419 | 70.18167375
179 | 100344001 | 3.7 | 15.8 | 1 | 370 | 458 |  | Welding help | 50.824 | 1.275879 | 4643.971 | 0.02129611 | 0.0320703125 | 0.0422265625 | 0.046484375 | 0.0215234375 | 0.0451953125 | 0.023671875 | 0.010546875 | 0.020703125 | 0.0249609375 | 7203.1232 | 8907264 | 18260744.7 | 616.9839 | 0.3471516 | 1530.186 | 1285.069 | 68.31932
180 | 100345001 | 3.7 | 15.8 | 1 | 371 | 427 |  | Welding help | 51.19267 | 1.236131 | 4639.633 | 0.01195836 | 0.0488671875 | 0.0559765625 | 0.0628515625 | 0.0378125 | 0.0614453125 | 0.0236328125 | 0.0110546875 | 0.0181640625 | 0.0250390625 | 7093.7344 | 9844428.8 | 19800663.6 | 403.9565 | 0.3462153 | 1545.053 | 1290.271 | 69.0371
181 | 100346001 | 3.7 | 15.8 | 1 | 372 | 442 |  | Welding help | 51.44706 | 1.279214 | 4656.864 | 0.01805068 | 0.046484375 | 0.052109375 | 0.06140625 | 0.0364453125 | 0.0601171875 | 0.023671875 | 0.0100390625 | 0.0156640625 | 0.0249609375 | 7304.6784 | 9375923.2 | 19116729.5 | 508.585 | 0.3481979 | 1545.726 | 1296.552 | 69.22167
182 | 100347001 | 3.7 | 15.8 | 1 | 373 | 431 |  | Welding help | 50.89651 | 1.24383 | 4699.472 | 0.005533388 | 0.0484375 | 0.05203125 | 0.0373046875 | 0.037890625 | 0.0615625 | 0.023671875 | 0.010546875 | 0.014140625 | -0.0005859375 | 7531.2384 | 9844403.2 | 18982024.5 | 470.7232 | 0.3447168 | 1543.456 | 1285.395 | 69.36876
183 | 100348001 | 3.7 | 15.8 | 1 | 374 | 439 |  | Welding help | 50.30608 | 1.241906 | 4605.023 | 0.06679649 | 0.0459765625 | 0.0495703125 | 0.0594140625 | 0.0344140625 | 0.058046875 | 0.0236328125 | 0.0115625 | 0.01515625 | 0.025 | 6945.3312 | 9844736 | 21145138.7 | 1749.425 | 0.3416001 | 1537.8 | 1273.67 | 68.81779
184 | 100349001 | 3.7 | 15.8 | 1 | 375 | 405 |  | Welding help | 51.10395 | 1.221539 | 4659.649 | 0.149485 | 0.042265625 | 0.045859375 | 0.0567578125 | 0.03171875 | 0.055390625 | 0.023671875 | 0.010546875 | 0.014140625 | 0.0250390625 | 6898.432 | 9376025.6 | 18871214.6 | 3933.753 | 0.3450187 | 1545.401 | 1288.644 | 69.53788
185 | 100350001 | 3.7 | 13.8 | 1 | 376 | 520 |  | Welding help | 51.52754 | 1.25234 | 4649.643 | 0.00575963 | 0.0355078125 | 0.0370703125 | 0.049140625 | 0.0239453125 | 0.0476171875 | 0.023671875 | 0.0115625 | 0.013125 | 0.0251953125 | 7203.1232 | 11250585.6 | 18976743.7 | 180.6731 | 0.3477161 | 1546.089 | 1304.465 | 70.2031