## Sheet1
TestNumber | FileName | Current_kA_ | ElectrodeForce_mm_ | WeldingHelp0_No_1_Yes | ElectrodeWear_PointCounter_ | ShearForce_N_ | Notes | WeldingParameter | Energy_J_ | dVMax | dIMax | dPMax | dRMax | Vrms | Irms | Prms | Charge_C_
1 | 100002001 | 3.7 | 15.8 | 0 | 640 | 551 |  | Reference | 52.99169 | 6929.6896 | 10312883.2 | 19715557.7 | 9.957884 | 0.7123854 | 3107.816 | 2631.264 | 70.47646
2 | 100003001 | 3.7 | 15.8 | 0 | 641 | 655 |  | Reference | 53.83545 | 7023.4368 | 8907264 | 19773646.2 | 9.705876 | 0.726442 | 3114.252 | 2666.938 | 70.36332
3 | 100004001 | 3.7 | 15.8 | 0 | 74 | 659 |  | Reference | 53.39599 | 6765.6448 | 9844352 | 20285584.2 | 13.67842 | 0.7204302 | 3105.734 | 2649.288 | 70.23253
4 | 100005001 | 3.7 | 15.8 | 0 | 75 | 628 |  | Reference | 53.6041 | 6812.4928 | 9375667.2 | 19401704.9 | 10.502 | 0.7184778 | 3117.104 | 2653.091 | 70.76894
5 | 100006001 | 3.7 | 15.8 | 0 | 76 | 605 |  | Reference | 53.40237 | 6898.432 | 9375462.4 | 19109551.4 | 10.75918 | 0.7186397 | 3115.914 | 2645.829 | 70.62713
6 | 100007001 | 3.7 | 15.8 | 0 | 77 | 646 |  | Reference | 54.24586 | 6867.2 | 10313446.4 | 19558302.1 | 11.77356 | 0.7280292 | 3125.181 | 2681.377 | 70.74476
7 | 100008001 | 3.7 | 15.8 | 0 | 78 | 613 |  | Reference | 53.18403 | 6906.2656 | 9844403.2 | 19193042.6 | 10.34771 | 0.7189623 | 3097.429 | 2638.61 | 70.19792
8 | 100009001 | 3.7 | 15.8 | 0 | 79 | 622 |  | Reference | 52.91948 | 6960.9216 | 9375616 | 19902873.3 | 11.64822 | 0.715772 | 3096.364 | 2624.142 | 70.16225
9 | 100010001 | 3.7 | 15.8 | 0 | 80 | 611 |  | Reference | 53.76283 | 6976.5632 | 9375616 | 20011803.5 | 11.87387 | 0.7250916 | 3113.474 | 2655.201 | 70.4808
10 | 100011001 | 3.7 | 15.8 | 0 | 81 | 652 |  | Reference | 53.84804 | 6914.048 | 9375283.2 | 19309202.2 | 10.43243 | 0.7260766 | 3113.564 | 2669.144 | 70.27389
11 | 100012001 | 3.7 | 15.8 | 0 | 82 | 587 |  | Reference | 53.14943 | 6781.2608 | 9844044.8 | 20009500.9 | 13.10744 | 0.7173354 | 3103.59 | 2643.816 | 70.12313
12 | 100013001 | 3.7 | 15.8 | 0 | 83 | 629 |  | Reference | 53.38407 | 6984.3712 | 10312780.8 | 18668694.2 | 10.61832 | 0.7210009 | 3102.691 | 2651.595 | 70.11675
13 | 100014001 | 3.7 | 15.8 | 0 | 84 | 614 |  | Reference | 53.24792 | 7046.8608 | 9375641.6 | 18342574.1 | 10.47298 | 0.7247972 | 3082.649 | 2635.684 | 69.79
14 | 100015001 | 3.7 | 15.8 | 0 | 85 | 581 |  | Reference | 52.98914 | 6945.3056 | 9844019.2 | 20010292.0 | 9.948087 | 0.716032 | 3094.559 | 2630.644 | 70.05574
15 | 100016001 | 3.7 | 15.8 | 0 | 86 | 570 |  | Reference | 53.70001 | 6929.6896 | 9844377.6 | 19338664.1 | 11.45029 | 0.7189628 | 3122.534 | 2662.613 | 70.79965375
16 | 100031001 | 3.7 | 14.8 | 0 | 142 | 515 |  | Force 14.8 | 51.8141 | 6773.4528 | 9844403.2 | 19595855.1 | 11.42857 | 0.700145 | 3086.094 | 2591.193 | 69.86457
17 | 100032001 | 3.7 | 14.8 | 0 | 143 | 599 |  | Force 14.8 | 51.51319 | 6679.68 | 9375436.8 | 18351515.4 | 13.00313 | 0.6935445 | 3097.808 | 2583.368 | 70.09818
18 | 100033001 | 3.7 | 14.8 | 0 | 144 | 544 |  | Force 14.8 | 52.36783 | 6703.104 | 11250995.2 | 19252991.8 | 13.15576 | 0.7009144 | 3115.993 | 2613.916 | 70.6491
19 | 100034001 | 3.7 | 14.8 | 0 | 145 | 616 |  | Force 14.8 | 51.84032 | 6453.12 | 9376000 | 19518001.7 | 10.5471 | 0.7026999 | 3084.04 | 2596.073 | 69.62854
20 | 100035001 | 3.7 | 14.8 | 0 | 146 | 552 |  | Force 14.8 | 51.75103 | 6648.4224 | 8907264 | 18371431.7 | 12.76353 | 0.693999 | 3108.765 | 2598.264 | 70.30956
21 | 100036001 | 3.7 | 14.8 | 0 | 147 | 570 |  | Force 14.8 | 51.23137 | 6687.488 | 9375411.2 | 19108134.0 | 10.48844 | 0.6904862 | 3091.442 | 2572.587 | 69.96933
22 | 100037001 | 3.7 | 14.8 | 0 | 148 | 588 |  | Force 14.8 | 51.91236 | 6742.1696 | 9844377.6 | 19509164.8 | 11.40928 | 0.6982365 | 3107.238 | 2595.075 | 70.40342
23 | 100038001 | 3.7 | 14.8 | 0 | 149 | 600 |  | Force 14.8 | 52.04861 | 6710.9376 | 9375360 | 19097444.1 | 9.6907 | 0.7028184 | 3089.566 | 2597.593 | 70.00281
24 | 100039001 | 3.7 | 14.8 | 0 | 150 | 536 |  | Force 14.8 | 51.12778 | 6617.1904 | 10313088 | 19368179.9 | 11.2722 | 0.6912901 | 3084.75 | 2564.888 | 69.85783
25 | 100040001 | 3.7 | 14.8 | 0 | 151 | 555 |  | Force 14.8 | 51.59549 | 6640.64 | 10313164.8 | 19106863.5 | 11.40563 | 0.6936229 | 3097.116 | 2587.935 | 70.03173
26 | 100041001 | 3.7 | 14.8 | 0 | 152 | 617 |  | Force 14.8 | 51.89746 | 6718.7456 | 10781875.2 | 18879310.8 | 10.70486 | 0.6987467 | 3094.046 | 2593.279 | 70.20864
27 | 100042001 | 3.7 | 14.8 | 0 | 153 | 618 |  | Force 14.8 | 52.00377 | 6648.4224 | 8906982.4 | 19036808.3 | 11.20109 | 0.702466 | 3091.031 | 2600.88 | 69.89406
28 | 100043001 | 3.7 | 14.8 | 0 | 154 | 565 |  | Force 14.8 | 51.40039 | 6664.064 | 9844300.8 | 18492880.9 | 8.4212 | 0.693311 | 3085.519 | 2576.596 | 69.94268
29 | 100044001 | 3.7 | 14.8 | 0 | 155 | 563 |  | Force 14.8 | 51.40122 | 6828.1088 | 9844249.6 | 18648938.2 | 9.763946 | 0.6922647 | 3100.345 | 2565.936 | 70.31139
30 | 100045001 | 3.7 | 14.8 | 0 | 156 | 616 |  | Force 14.8 | 52.16981 | 6773.4272 | 9844377.6 | 19862594.7 | 8.885688 | 0.7027494 | 3107.806 | 2607.229 | 70.24735
31 | 100061001 | 3.7 | 14.3 | 0 | 157 | 558 |  | Force 14.3 | 51.01941 | 6593.7408 | 9844326.4 | 19320779.5 | 8.972064 | 0.6825829 | 3104.217 | 2567.251 | 70.49007
32 | 100062001 | 3.7 | 14.3 | 0 | 158 | 582 |  | Force 14.3 | 50.74209 | 6523.4432 | 8907238.4 | 18703678.5 | 10.57206 | 0.6827038 | 3090.038 | 2553.965 | 70.00655
33 | 100063001 | 3.7 | 14.3 | 0 | 159 | 507 |  | Force 14.3 | 50.40502 | 6679.68 | 9844352 | 18741275.3 | 9.703562 | 0.6794051 | 3089.86 | 2536.994 | 69.94866
34 | 100064001 | 3.7 | 14.3 | 0 | 160 | 536 |  | Force 14.3 | 50.98816 | 6406.2464 | 8906905.6 | 18730744.3 | 11.7494 | 0.6832944 | 3111.975 | 2567.916 | 70.32961
35 | 100065001 | 3.7 | 14.3 | 0 | 161 | 526 |  | Force 14.3 | 50.7829 | 6578.1248 | 9844403.2 | 19774233.4 | 10.56337 | 0.6803706 | 3100.128 | 2556.548 | 70.33263
36 | 100066001 | 3.7 | 14.3 | 0 | 162 | 577 |  | Force 14.3 | 50.81655 | 6617.1904 | 9375488 | 19399183.0 | 9.526746 | 0.681343 | 3106.914 | 2559.111 | 70.29957
37 | 100067001 | 3.7 | 14.3 | 0 | 163 | 518 |  | Force 14.3 | 50.5204 | 6664.064 | 10781849.6 | 19097802.2 | 12.09984 | 0.6826302 | 3083.853 | 2539.962 | 69.87883
38 | 100068001 | 3.7 | 14.3 | 0 | 164 | 597 |  | Force 14.3 | 50.90876 | 6429.6704 | 10313267.2 | 21239708.4 | 11.92398 | 0.6886743 | 3086.99 | 2559.256 | 69.75282
39 | 100069001 | 3.7 | 14.3 | 0 | 165 | 494 |  | Force 14.3 | 50.33465 | 6320.3072 | 9375513.6 | 19120146.4 | 9.98564 | 0.6758354 | 3101.249 | 2536.895 | 70.24492
40 | 100070001 | 3.7 | 14.3 | 0 | 166 | 560 |  | Force 14.3 | 50.90157 | 6624.9984 | 8907289.6 | 18881479.4 | 9.255813 | 0.6781488 | 3114.16 | 2562.93 | 70.72413
41 | 100071001 | 3.7 | 14.3 | 0 | 167 | 551 |  | Force 14.3 | 50.81343 | 6531.2512 | 9843993.6 | 18806886.4 | 16.36544 | 0.6817726 | 3102.058 | 2559.891 | 70.28973
42 | 100072001 | 3.7 | 14.3 | 0 | 168 | 604 |  | Force 14.3 | 51.35243 | 6601.5744 | 9376025.6 | 19232885.8 | 9.835566 | 0.687631 | 3113.787 | 2580.944 | 70.5627
43 | 100073001 | 3.7 | 14.3 | 0 | 169 | 505 |  | Force 14.3 | 50.60502 | 6570.2912 | 9376000 | 18857134.4 | 10.83943 | 0.6788963 | 3096.341 | 2548.968 | 70.29354
44 | 100074001 | 3.7 | 14.3 | 0 | 170 | 517 |  | Force 14.3 | 50.16711 | 6718.7712 | 8907289.6 | 18229351.6 | 8.886136 | 0.6800738 | 3072.515 | 2528.61 | 69.48068
45 | 100075001 | 3.7 | 14.3 | 0 | 171 | 531 |  | Force 14.3 | 50.908 | 6703.1296 | 9375590.4 | 19032908.3 | 10.46414 | 0.6830519 | 3100.036 | 2556.976 | 70.37967
46 | 100091001 | 3.7 | 13.8 | 0 | 172 | 451 |  | Force 13.8 | 50.03525 | 6671.872 | 8906880 | 19488241.8 | 9.990113 | 0.6749177 | 3079.104 | 2525.573 | 69.79752
47 | 100092001 | 3.7 | 13.8 | 0 | 173 | 505 |  | Force 13.8 | 49.96341 | 6218.752 | 10313062.4 | 18943894.5 | 10.74949 | 0.6723563 | 3087.22 | 2522.963 | 69.95879
48 | 100093001 | 3.7 | 13.8 | 0 | 174 | 544 |  | Force 13.8 | 50.203 | 6499.9936 | 9375769.6 | 19190303.9 | 9.005299 | 0.6749011 | 3089.977 | 2533.948 | 70.14394
49 | 100094001 | 3.7 | 13.8 | 0 | 175 | 530 |  | Force 13.8 | 49.97836 | 6531.2512 | 9375769.6 | 19004812.2 | 12.18851 | 0.6769325 | 3083.068 | 2526.819 | 69.61983
50 | 100095001 | 3.7 | 13.8 | 0 | 176 | 529 |  | Force 13.8 | 50.25208 | 6476.5696 | 9375667.2 | 19499237.1 | 11.84402 | 0.6790164 | 3085.246 | 2538.628 | 69.69454
51 | 100096001 | 3.7 | 13.8 | 0 | 177 | 535 |  | Force 13.8 | 49.87807 | 6398.4384 | 9375590.4 | 18662493.9 | 11.77832 | 0.6730172 | 3086.573 | 2520.058 | 69.90325
52 | 100097001 | 3.7 | 13.8 | 0 | 178 | 553 |  | Force 13.8 | 49.8235 | 6562.5088 | 9844352 | 18521050.1 | 13.89843 | 0.6761737 | 3070.474 | 2515.279 | 69.43731
53 | 100098001 | 3.7 | 13.8 | 0 | 179 | 520 |  | Force 13.8 | 50.00053 | 6640.64 | 8907187.2 | 18782125.7 | 9.008947 | 0.6775017 | 3067.434 | 2521.646 | 69.42974
54 | 100099001 | 3.7 | 13.8 | 0 | 180 | 526 |  | Force 13.8 | 49.54915 | 6476.5696 | 8906931.2 | 18391687.0 | 13.42347 | 0.6759358 | 3049.365 | 2504.017 | 68.97222
55 | 100100001 | 3.7 | 13.8 | 0 | 181 | 444 |  | Force 13.8 | 49.70264 | 6601.5744 | 10781849.6 | 18587499.7 | 12.01402 | 0.6683858 | 3097.583 | 2513.671 | 70.07869
56 | 100101001 | 3.7 | 13.8 | 0 | 182 | 496 |  | Force 13.8 | 50.07855 | 6609.3568 | 10312755.2 | 18826374.3 | 11.85844 | 0.6733465 | 3094.028 | 2524.336 | 70.13757
57 | 100102001 | 3.7 | 13.8 | 0 | 183 | 448 |  | Force 13.8 | 49.89252 | 6648.448 | 9376025.6 | 19302277.2 | 10.31355 | 0.6741215 | 3083.811 | 2519.839 | 69.69143
58 | 100103001 | 3.7 | 13.8 | 0 | 184 | 535 |  | Force 13.8 | 50.09313 | 6601.5488 | 8907238.4 | 18788275.1 | 10.36105 | 0.67488 | 3082.795 | 2528.665 | 69.87258
59 | 100104001 | 3.7 | 13.8 | 0 | 185 | 546 |  | Force 13.8 | 50.23307 | 6601.5744 | 9844377.6 | 18738749.3 | 11.04982 | 0.6738786 | 3098.375 | 2536.38 | 70.23925
60 | 100105001 | 3.7 | 13.8 | 0 | 186 | 488 |  | Force 13.8 | 49.98067 | 6703.1296 | 9376000 | 19089458.7 | 10.58869 | 0.6743038 | 3078.981 | 2519.96 | 69.69442
61 | 100121001 | 3.7 | 13.3 | 0 | 187 | 557 |  | Force 13.3 | 50.32871 | 6515.6352 | 9376025.6 | 19305908.5 | 12.68804 | 0.6757404 | 3099.649 | 2543.571 | 70.26369
62 | 100122001 | 3.7 | 13.3 | 0 | 188 | 493 |  | Force 13.3 | 49.74787 | 6593.7408 | 9844377.6 | 19248173.2 | 8.092361 | 0.66794 | 3095.897 | 2514.752 | 70.24292
63 | 100123001 | 3.7 | 13.3 | 0 | 189 | 557 |  | Force 13.3 | 50.24508 | 6695.296 | 10781900.8 | 18609265.2 | 11.10466 | 0.6754292 | 3096.205 | 2531.555 | 70.23442
64 | 100124001 | 3.7 | 13.3 | 0 | 190 | 496 |  | Force 13.3 | 50.05518 | 6570.3168 | 10782208 | 19726014.8 | 8.750261 | 0.6721349 | 3089.281 | 2518.692 | 70.24724
65 | 100125001 | 3.7 | 13.3 | 0 | 191 | 503 |  | Force 13.3 | 50.00106 | 6289.0496 | 9843993.6 | 18960657.7 | 12.65006 | 0.6715357 | 3095.592 | 2524.621 | 70.18525
66 | 100126001 | 3.7 | 13.3 | 0 | 222 | 448 |  | Force 13.3 | 49.24668 | 6601.5488 | 9375616 | 18630114.4 | 9.816146 | 0.6645803 | 3082.235 | 2489.27 | 69.9412
67 | 100127001 | 3.7 | 13.3 | 0 | 223 | 538 |  | Force 13.3 | 49.6588 | 6351.5392 | 9375590.4 | 18894838.8 | 9.520601 | 0.6669197 | 3093.831 | 2513.465 | 70.16304
68 | 100128001 | 3.7 | 13.3 | 0 | 224 | 528 |  | Force 13.3 | 50.06161 | 6562.4832 | 10313139.2 | 18612748.7 | 7.857763 | 0.6704434 | 3102.894 | 2530.326 | 70.47699
69 | 100129001 | 3.7 | 13.3 | 0 | 225 | 491 |  | Force 13.3 | 49.45937 | 6406.2464 | 10313164.8 | 19421078.6 | 11.09846 | 0.6678429 | 3078.299 | 2500.711 | 69.73705
70 | 100130001 | 3.7 | 13.3 | 0 | 226 |  | No contact material | Force 13.3 | 0 | 0 | 0 | 0 | 0 | 0 | 0 | 0 | 0
71 | 100131001 | 3.7 | 13.3 | 0 | 227 | 530 |  | Force 13.3 | 49.99422 | 6515.6352 | 10313164.8 | 19775363.7 | 9.934851 | 0.6697034 | 3094.362 | 2527.679 | 70.39619
72 | 100132001 | 3.7 | 13.3 | 0 | 228 | 520 |  | Force 13.3 | 49.86909 | 6515.6352 | 9844736 | 20207474.5 | 10.68388 | 0.6714061 | 3085.184 | 2519.45 | 69.99485
73 | 100133001 | 3.7 | 13.3 | 0 | 229 |  | No measurement | Force 13.3 | 0 | 0 | 0 | 0 | 0 | 0 | 0 | 0 | 0
74 | 100134001 | 3.7 | 13.3 | 0 | 230 | 480 |  | Force 13.3 | 50.54487 | 6578.1248 | 8907289.6 | 18908862.3 | 9.209031 | 0.6795329 | 3092.94 | 2551.016 | 70.13439
75 | 100135001 | 3.7 | 13.3 | 0 | 231 | 519 |  | Force 13.3 | 49.67414 | 6624.9984 | 9375641.6 | 18825335.3 | 11.97101 | 0.6729195 | 3064.339 | 2508.916 | 69.46033
76 | 100151001 | 3.7 | 15.8 | 0 | 232 | 572 |  | Reference | 54.02921 | 7218.7648 | 9375795.2 | 20293546.4 | 11.99657 | 0.7275923 | 3116.01 | 2673.043 | 70.55667
77 | 100152001 | 3.7 | 15.8 | 0 | 233 | 598 |  | Reference | 53.57954 | 7265.6128 | 8906931.2 | 19116274.7 | 11.91503 | 0.7263689 | 3097.274 | 2657.608 | 69.99241
78 | 100153001 | 3.7 | 15.8 | 0 | 234 | 649 |  | Reference | 54.137 | 7242.1888 | 9844326.4 | 20548726.7 | 10.81568 | 0.72641 | 3122.457 | 2675.116 | 70.79451
79 | 100154001 | 3.7 | 15.8 | 0 | 235 | 588 |  | Reference | 53.729 | 7070.3104 | 9375257.6 | 19294886.4 | 10.21907 | 0.7211819 | 3117.812 | 2663.816 | 70.77121
80 | 100155001 | 3.7 | 15.8 | 0 | 236 | 596 |  | Reference | 53.23579 | 7179.6992 | 9376051.2 | 20521952.5 | 13.2813 | 0.7162306 | 3116.136 | 2646.281 | 70.50681
81 | 100156001 | 3.7 | 15.8 | 0 | 237 | 629 |  | Reference | 54.19182 | 7164.0832 | 9375718.4 | 19944042.6 | 9.622228 | 0.7285393 | 3113.964 | 2677.486 | 70.68093
82 | 100157001 | 3.7 | 15.8 | 0 | 238 | 628 |  | Reference | 53.73437 | 7046.8864 | 10313036.8 | 19821219.3 | 11.01079 | 0.7236144 | 3115.876 | 2666.891 | 70.50693
83 | 100158001 | 3.7 | 15.8 | 0 | 239 | 609 |  | Reference | 53.53073 | 7015.6032 | 9375872 | 20216985.1 | 9.6369 | 0.7204061 | 3112.731 | 2661.546 | 70.40859
84 | 100159001 | 3.7 | 15.8 | 0 | 240 | 575 |  | Reference | 53.59835 | 7039.0528 | 9375616 | 20715811.5 | 13.63199 | 0.7192002 | 3123.487 | 2661.522 | 70.734
85 | 100160001 | 3.7 | 15.8 | 0 | 241 | 645 |  | Reference | 53.63823 | 7023.4368 | 9844428.8 | 19511536.88 | 13.04718 | 0.723957 | 3102.615 | 2664.496 | 70.20079
86 | 100161001 | 3.7 | 15.8 | 0 | 242 | 573 |  | Reference | 52.93235 | 6937.4976 | 9844428.8 | 20350868.3 | 13.3346 | 0.7185026 | 3086.169 | 2634.152 | 69.80488
87 | 100162001 | 3.7 | 15.8 | 0 | 243 | 632 |  | Reference | 53.07717 | 7031.2448 | 9375590.4 | 19203186.5 | 11.03239 | 0.7191533 | 3091.486 | 2640.761 | 69.94353
88 | 100163001 | 3.7 | 15.8 | 0 | 244 | 565 |  | Reference | 53.3378 | 6945.3312 | 9844147.2 | 19415025.9 | 12.99357 | 0.7206481 | 3098.124 | 2650.419 | 70.0953
89 | 100164001 | 3.7 | 15.8 | 0 | 245 | 606 |  | Reference | 53.52371 | 6843.7504 | 9375360 | 19913698.2 | 9.956313 | 0.7181195 | 3121.58 | 2654.509 | 70.79163
90 | 100165001 | 3.7 | 15.8 | 0 | 246 | 572 |  | Reference | 53.35567 | 6820.3264 | 10313497.6 | 20178068.6 | 9.904638 | 0.7174879 | 3104.633 | 2643.842 | 70.55182
91 | 100181001 | 3.5 | 15.8 | 0 | 247 | 514 |  | Current 3.5 | 49.92434 | 7039.0784 | 9844019.2 | 19924493.4 | 10.83693 | 0.7061587 | 2959.66 | 2469.02 | 67.32925
92 | 100182001 | 3.5 | 15.8 | 0 | 248 | 558 |  | Current 3.5 | 50.30873 | 7031.2448 | 9844710.4 | 19678878.7 | 11.26738 | 0.7073205 | 2971.611 | 2486.872 | 67.72293
93 | 100183001 | 3.5 | 15.8 | 0 | 249 | 575 |  | Current 3.5 | 50.48874 | 7093.76 | 9375923.2 | 19443283.8 | 11.08067 | 0.7123466 | 2973.641 | 2494.148 | 67.62338
94 | 100184001 | 3.5 | 15.8 | 0 | 250 | 582 |  | Current 3.5 | 50.52597 | 6742.1696 | 8907264 | 18851717.9 | 12.84539 | 0.7116101 | 2975.789 | 2499.15 | 67.60601
95 | 100185001 | 3.5 | 15.8 | 0 | 251 | 548 |  | Current 3.5 | 49.84929 | 6718.7456 | 9375897.6 | 20814030.5 | 9.928335 | 0.7053564 | 2959.515 | 2472.356 | 67.24775
96 | 100186001 | 3.5 | 15.8 | 0 | 252 | 554 |  | Current 3.5 | 49.94582 | 6835.9424 | 10781900.8 | 20322476.9 | 14.43136 | 0.7051298 | 2964.08 | 2469.649 | 67.4836
97 | 100187001 | 3.5 | 15.8 | 0 | 253 | 559 |  | Current 3.5 | 49.94997 | 6999.9872 | 9844224 | 20033501.7 | 12.59812 | 0.7098973 | 2946.262 | 2469.486 | 67.04583
98 | 100188001 | 3.5 | 15.8 | 0 | 254 | 575 |  | Current 3.5 | 50.39298 | 6742.1952 | 9375923.2 | 20412307.5 | 12.59628 | 0.713621 | 2961.021 | 2493.043 | 67.23229
99 | 100189001 | 3.5 | 15.8 | 0 | 255 | 567 |  | Current 3.5 | 49.83513 | 7023.4368 | 9844352 | 20298955.9 | 13.18041 | 0.7075522 | 2948.475 | 2467.075 | 67.02571
100 | 100190001 | 3.5 | 15.8 | 0 | 256 | 530 |  | Current 3.5 | 49.80818 | 6960.9216 | 9375488 | 19047108.8 | 12.07192 | 0.7056867 | 2969.146 | 2463.345 | 67.42703
101 | 100191001 | 3.5 | 15.8 | 0 | 272 | 601 |  | Current 3.5 | 50.67792 | 6953.1136 | 9844326.4 | 20312750.5 | 13.74473 | 0.7146932 | 2973.487 | 2498.114 | 67.67222
102 | 100192001 | 3.5 | 15.8 | 0 | 273 | 568 |  | Current 3.5 | 50.46799 | 6999.9872 | 10313062.4 | 20898979.6 | 12.20617 | 0.712691 | 2964.536 | 2488.013 | 67.54326
103 | 100193001 | 3.5 | 15.8 | 0 | 274 | 543 |  | Current 3.5 | 49.37851 | 6789.0688 | 10313139.2 | 19599013.8 | 12.42519 | 0.7058615 | 2931.874 | 2452.521 | 66.56571
104 | 100194001 | 3.5 | 15.8 | 0 | 275 | 570 |  | Current 3.5 | 49.9604 | 7148.416 | 9844710.4 | 19526006.7 | 12.45834 | 0.7105839 | 2951.744 | 2463.846 | 67.11733
105 | 100195001 | 3.5 | 15.8 | 0 | 276 | 534 |  | Current 3.5 | 49.72074 | 6976.5632 | 10313036.8 | 20076203.7 | 14.6802 | 0.7068997 | 2944.52 | 2458.778 | 66.98594
106 | 100211001 | 3.2 | 15.8 | 0 | 277 | 484 |  | Current 3.2 | 44.66746 | 6968.7552 | 9844249.6 | 18807916.4 | 8.339546 | 0.6893599 | 2718.555 | 2191.712 | 62.37498
107 | 100212001 | 3.2 | 15.8 | 0 | 278 | 479 |  | Current 3.2 | 45.03226 | 7179.6736 | 10313292.8 | 18538664.1 | 10.65597 | 0.6893497 | 2737.338 | 2212.322 | 62.80345
108 | 100213001 | 3.2 | 15.8 | 0 | 279 | 450 |  | Current 3.2 | 44.72266 | 7085.952 | 9375872 | 19142482.9 | 11.06367 | 0.6869168 | 2737.425 | 2193.734 | 62.80923
109 | 100214001 | 3.2 | 15.8 | 0 | 280 | 493 |  | Current 3.2 | 45.04007 | 7062.5024 | 9844633.6 | 19075867.9 | 13.6756 | 0.6938415 | 2726.581 | 2208.641 | 62.45676
110 | 100215001 | 3.2 | 15.8 | 0 | 281 | 481 |  | Current 3.2 | 44.49183 | 6820.3264 | 9375923.2 | 18580748.6 | 13.76719 | 0.6887595 | 2716.059 | 2186.495 | 62.16642
111 | 100216001 | 3.2 | 15.8 | 0 | 282 | 453 |  | Current 3.2 | 44.78922 | 7093.76 | 9375360 | 19293870.1 | 9.828642 | 0.6847715 | 2738.56 | 2204.321 | 62.86566
112 | 100217001 | 3.2 | 15.8 | 0 | 283 | 439 |  | Current 3.2 | 44.81217 | 7085.952 | 8907161.6 | 18103712.2 | 11.68837 | 0.6880444 | 2735.503 | 2197.815 | 62.76457
113 | 100218001 | 3.2 | 15.8 | 0 | 284 | 458 |  | Current 3.2 | 44.66043 | 6960.9216 | 8907084.8 | 18531186.3 | 10.7166 | 0.6835392 | 2731.954 | 2188.588 | 62.88164
114 | 100219001 | 3.2 | 15.8 | 0 | 285 | 502 |  | Current 3.2 | 45.12679 | 6921.8816 | 9844582.4 | 18844341.9 | 13.10922 | 0.6923922 | 2736.059 | 2216.82 | 62.64502
115 | 100220001 | 3.2 | 15.8 | 0 | 286 | 456 |  | Current 3.2 | 44.61247 | 7117.2096 | 9844300.8 | 18995470.2 | 9.875751 | 0.6856692 | 2726.964 | 2197.894 | 62.53356
116 | 100221001 | 3.2 | 15.8 | 0 | 287 | 462 |  | Current 3.2 | 44.92053 | 7257.8048 | 10313088 | 20009662.6 | 10.80689 | 0.69129 | 2738.588 | 2204.098 | 62.68027
117 | 100222001 | 3.2 | 15.8 | 0 | 288 | 495 |  | Current 3.2 | 45.2472 | 7062.5024 | 9375692.8 | 20803154.3 | 10.71479 | 0.6971147 | 2731.569 | 2216.172 | 62.55598
118 | 100223001 | 3.2 | 15.8 | 0 | 289 | 452 |  | Current 3.2 | 44.88316 | 7078.1184 | 9844608 | 18755774.0 | 9.35126 | 0.6850478 | 2750.976 | 2204.031 | 63.19916
119 | 100224001 | 3.2 | 15.8 | 0 | 290 | 485 |  | Current 3.2 | 44.65538 | 7085.9264 | 9844428.8 | 18142754.0 | 12.57285 | 0.6893462 | 2718.241 | 2192.756 | 62.36098
120 | 100225001 | 3.2 | 15.8 | 0 | 291 | 476 |  | Current 3.2 | 45.02361 | 7273.4464 | 9844659.2 | 18771843.5 | 10.73262 | 0.6897594 | 2742.982 | 2207.464 | 62.89448
121 | 100241001 | 2.8 | 15.8 | 0 | 292 |  | No measurement | Current 2.8 | 0 | 0 | 0 | 0 | 0 | 0 | 0 | 0 | 0
122 | 100242001 | 2.8 | 15.8 | 0 | 293 | 383 |  | Current 2.8 | 38.41009 | 6984.3712 | 10313164.8 | 19094864.3 | 12.9682 | 0.6646626 | 2445.222 | 1867.828 | 56.48807
123 | 100243001 | 2.8 | 15.8 | 0 | 294 | 364 |  | Current 2.8 | 38.13876 | 7125.0176 | 9844505.6 | 18679473.1 | 13.44735 | 0.6603183 | 2430.594 | 1850.595 | 56.34322
124 | 100244001 | 2.8 | 15.8 | 0 | 295 | 338 |  | Current 2.8 | 37.96772 | 6953.1392 | 9844070.4 | 17404287.5 | 16.17724 | 0.6634562 | 2415.178 | 1846.736 | 55.81197
125 | 100245001 | 2.8 | 15.8 | 0 | 296 | 405 |  | Current 2.8 | 38.73613 | 7000.0128 | 9375641.6 | 18350726.4 | 14.0697 | 0.6671969 | 2446.828 | 1873.835 | 56.75722
126 | 100246001 | 2.8 | 15.8 | 0 | 297 | 367 |  | Current 2.8 | 38.45604 | 6906.2656 | 9375462.4 | 18188281.7 | 10.65012 | 0.6622988 | 2439.504 | 1866.127 | 56.65717
127 | 100247001 | 2.8 | 15.8 | 0 | 298 | 383 |  | Current 2.8 | 38.10748 | 6953.1392 | 9844275.2 | 18115289.0 | 11.889 | 0.6607084 | 2430.378 | 1854.528 | 56.25185
128 | 100248001 | 2.8 | 15.8 | 0 | 299 | 340 |  | Current 2.8 | 38.28274 | 7218.7648 | 9375539.2 | 17988681.9 | 12.55778 | 0.6606378 | 2447.237 | 1862.922 | 56.5831
129 | 100249001 | 2.8 | 15.8 | 0 | 300 | 415 |  | Current 2.8 | 38.66817 | 7203.1232 | 10313062.4 | 17858946.1 | 12.96199 | 0.6670152 | 2445.81 | 1878.009 | 56.60514
130 | 100250001 | 2.8 | 15.8 | 0 | 301 | 364 |  | Current 2.8 | 38.42246 | 7132.8256 | 9844505.6 | 17370266.2 | 12.76409 | 0.6660332 | 2436.878 | 1868.39 | 56.31933
131 | 100251001 | 2.8 | 15.8 | 0 | 322 | 356 |  | Current 2.8 | 38.01306 | 7335.936 | 9375385.6 | 18199363.3 | 9.879934 | 0.6605737 | 2426.748 | 1849.079 | 56.16020375
132 | 100252001 | 2.8 | 15.8 | 0 | 323 | 347 |  | Current 2.8 | 38.27692 | 7203.1232 | 9844531.2 | 17419891.8 | 14.24044 | 0.6606095 | 2444.241 | 1856.252 | 56.65027
133 | 100253001 | 2.8 | 15.8 | 0 | 324 | 353 |  | Current 2.8 | 38.28534 | 7390.6176 | 10313036.8 | 18631765.8 | 12.18222 | 0.6586466 | 2449.866 | 1854.554 | 56.84345
134 | 100254001 | 2.8 | 15.8 | 0 | 325 | 355 |  | Current 2.8 | 38.26491 | 7179.6992 | 8906880 | 18230980.4 | 11.37049 | 0.6631953 | 2431.965 | 1857.376 | 56.3301
135 | 100255001 | 2.8 | 15.8 | 0 | 326 | 376 |  | Current 2.8 | 38.24379 | 7406.2592 | 9844172.8 | 17501877.9 | 11.03592 | 0.6607714 | 2438.104 | 1857.462 | 56.48462
136 | 100271001 | 2.4 | 15.8 | 0 | 327 | 226 |  | Current 2.4 | 35.64334 | 7453.1072 | 9375385.6 | 19328072.3 | 7.723629 | 0.3846671 | 1592.794 | 1052.891 | 82.28373
137 | 100272001 | 2.4 | 15.8 | 0 | 328 | 240 |  | Current 2.4 | 31.35146 | 7328.128 | 9375641.6 | 16525664.9 | 13.85364 | 0.6200369 | 2141.322 | 1499.786 | 50.28809
138 | 100273001 | 2.4 | 15.8 | 0 | 329 | 302 |  | Current 2.4 | 32.06095 | 7445.2992 | 9375539.2 | 16784193.8 | 9.699678 | 0.6328007 | 2143.177 | 1531.233 | 50.28741
139 | 100274001 | 2.4 | 15.8 | 0 | 330 | 287 |  | Current 2.4 | 31.45054 | 7328.128 | 8906931.2 | 16230591.3 | 11.21227 | 0.6329043 | 2108.95 | 1504.872 | 49.34295
140 | 100275001 | 2.4 | 15.8 | 0 | 331 | 268 |  | Current 2.4 | 31.59602 | 7320.2944 | 9375564.8 | 16510491.2 | 10.57441 | 0.6228219 | 2150.635 | 1512.749 | 50.39703
141 | 100276001 | 2.4 | 15.8 | 0 | 332 | 227 |  | Current 2.4 | 31.00504 | 7304.6784 | 10312883.2 | 16362379.4 | 11.23819 | 0.6151916 | 2139.459 | 1484.599 | 50.14935
142 | 100277001 | 2.4 | 15.8 | 0 | 333 | 284 |  | Current 2.4 | 32.10447 | 7164.0576 | 9375564.8 | 16953115.3 | 12.00422 | 0.6297029 | 2160.772 | 1533.655 | 50.69885
143 | 100278001 | 2.4 | 15.8 | 0 | 334 | 266 |  | Current 2.4 | 31.74467 | 7132.8256 | 9844300.8 | 16908015.0 | 14.0657 | 0.6297525 | 2138.964 | 1517.828 | 50.10585
144 | 100279001 | 2.4 | 15.8 | 0 | 335 | 211 |  | Current 2.4 | 31.42556 | 7359.3856 | 9375641.6 | 17759572.6 | 13.42527 | 0.6220696 | 2144.473 | 1504.466 | 50.21958
145 | 100280001 | 2.4 | 15.8 | 0 | 336 | 228 |  | Current 2.4 | 32.10311 | 7445.2992 | 9375667.2 | 16104931.6 | 11.19228 | 0.6273353 | 2164.448 | 1530.805 | 50.88902
146 | 100281001 | 2.4 | 15.8 | 0 | 337 | 225 |  | Current 2.4 | 30.89124 | 7249.9968 | 9844044.8 | 17942946.2 | 12.18984 | 0.6195829 | 2117.183 | 1480.908 | 49.5158
147 | 100282001 | 2.4 | 15.8 | 0 | 338 | 293 |  | Current 2.4 | 31.71609 | 7328.128 | 9375308.8 | 16370662.7 | 10.42646 | 0.6334296 | 2121.626 | 1518.199 | 49.63619
148 | 100283001 | 2.4 | 15.8 | 0 | 339 | 250 |  | Current 2.4 | 31.14176 | 7398.4512 | 8906931.2 | 16176983.7 | 15.06609 | 0.6224795 | 2118.927 | 1494.643 | 49.59721
149 | 100284001 | 2.4 | 15.8 | 0 | 340 | 256 |  | Current 2.4 | 31.9824 | 7554.688 | 9375718.4 | 15988188.4 | 13.04645 | 0.6352175 | 2134.93 | 1524.888 | 50.05742
150 | 100285001 | 2.4 | 15.8 | 0 | 341 | 235 |  | Current 2.4 | 31.04635 | 7242.1888 | 9843916.8 | 16120521.6 | 13.5244 | 0.6234269 | 2116.486 | 1485.507 | 49.51677
151 | 100301001 | 3.7 | 15.8 | 0 | 342 | 593 |  | Reference | 54.18984 | 7023.4368 | 9375692.8 | 19613267.1 | 14.27853 | 0.727477 | 3118.206 | 2680.169 | 70.67433
152 | 100302001 | 3.7 | 15.8 | 0 | 343 | 568 |  | Reference | 53.52291 | 7085.952 | 8906931.2 | 18864057.6 | 13.81931 | 0.7224929 | 3103.509 | 2658.945 | 70.20951
153 | 100303001 | 3.7 | 15.8 | 0 | 344 | 548 |  | Reference | 53.83771 | 7226.5472 | 9375513.6 | 19852345.8 | 11.15074 | 0.7242054 | 3124.928 | 2659.775 | 70.81059
154 | 100304001 | 3.7 | 15.8 | 0 | 345 | 613 |  | Reference | 54.27825 | 7031.2448 | 9375667.2 | 19758772.9 | 9.070462 | 0.7285644 | 3119.497 | 2679.31 | 70.78424
155 | 100305001 | 3.7 | 15.8 | 0 | 346 | 618 |  | Reference | 54.0172 | 6921.8816 | 8907264 | 18898862.6 | 11.97551 | 0.7218878 | 3126.124 | 2676.624 | 70.8897
156 | 100306001 | 3.7 | 15.8 | 0 | 347 | 566 |  | Reference | 53.03873 | 6703.1296 | 9376025.6 | 19730819.4 | 11.69542 | 0.7161369 | 3095.627 | 2644.998 | 70.01203
157 | 100307001 | 3.7 | 15.8 | 0 | 348 | 576 |  | Reference | 53.78813 | 6726.5792 | 9376025.6 | 20203678.0 | 10.91577 | 0.7202732 | 3130.683 | 2673.654 | 70.80717
158 | 100308001 | 3.7 | 15.8 | 0 | 349 | 641 |  | Reference | 54.14079 | 6968.7552 | 9844428.8 | 20540066.1 | 9.494134 | 0.7231541 | 3126.586 | 2681.56 | 70.99368
159 | 100309001 | 3.7 | 15.8 | 0 | 350 | 602 |  | Reference | 53.6042 | 6945.3056 | 9844377.6 | 19752033.5 | 10.79689 | 0.7169544 | 3128.239 | 2657.152 | 70.97915
160 | 100310001 | 3.7 | 15.8 | 0 | 351 | 562 |  | Reference | 52.87218 | 6921.8816 | 9844275.2 | 18968494.8 | 8.31135 | 0.7173492 | 3079.283 | 2629.414 | 69.7061
161 | 100311001 | 3.7 | 15.8 | 0 | 352 | 574 |  | Reference | 53.83624 | 7031.2448 | 9375539.2 | 19140839.1 | 9.800995 | 0.721369 | 3125.188 | 2668.772 | 70.80084
162 | 100312001 | 3.7 | 15.8 | 0 | 353 | 591 |  | Reference | 53.28955 | 6859.3664 | 8906700.8 | 19435552.3 | 14.15509 | 0.719421 | 3103.347 | 2652.6 | 70.06525
163 | 100313001 | 3.7 | 15.8 | 0 | 354 | 576 |  | Reference | 53.08005 | 6914.048 | 12188134.4 | 21925939.2 | 12.12771 | 0.7152251 | 3102.015 | 2638.738 | 70.25512
164 | 100314001 | 3.7 | 15.8 | 0 | 355 | 604 |  | Reference | 52.92321 | 7101.568 | 9375641.6 | 18847711.8 | 9.741991 | 0.7152617 | 3095.293 | 2629.246 | 70.12503
165 | 100315001 | 3.7 | 15.8 | 0 | 356 | 616 |  | Reference | 53.56778 | 7078.1184 | 9844480 | 20292614.3 | 11.86713 | 0.7230736 | 3104.023 | 2656.093 | 70.28316
166 | 100331001 | 3.7 | 15.8 | 1 | 357 | 580 |  | Welding help | 52.51467 | 6648.4224 | 9844121.6 | 20546047.4 | 9.820216 | 0.7051816 | 3102.611 | 2633.642 | 70.29992
167 | 100332001 | 3.7 | 15.8 | 1 | 358 | 465 |  | Welding help | 50.83151 | 6851.5584 | 9844352 | 19163261.9 | 9.750547 | 0.6913583 | 3068.872 | 2560.261 | 69.49305
168 | 100333001 | 3.7 | 15.8 | 1 | 359 | 502 |  | Welding help | 51.54079 | 6609.3824 | 11250585.6 | 19983899.1 | 11.93775 | 0.6958709 | 3085.085 | 2588.023 | 69.88664
169 | 100334001 | 3.7 | 15.8 | 1 | 360 | 526 |  | Welding help | 51.7932 | 6867.2 | 8907187.2 | 19854540.7 | 11.22267 | 0.6986998 | 3083.322 | 2603.211 | 69.97539
170 | 100335001 | 3.7 | 15.8 | 1 | 361 | 536 |  | Welding help | 52.12201 | 6851.584 | 9844505.6 | 20449396.8 | 10.63096 | 0.6998731 | 3085.571 | 2616.377 | 70.06656
171 | 100336001 | 3.7 | 15.8 | 1 | 362 | 591 |  | Welding help | 52.56488 | 7054.6944 | 9375641.6 | 20772272.0 | 9.713995 | 0.708312 | 3088.808 | 2635.31 | 70.04894
172 | 100337001 | 3.7 | 15.8 | 1 | 363 | 575 |  | Welding help | 53.02816 | 6992.1792 | 10313472 | 21915703.5 | 8.736065 | 0.7137092 | 3094.051 | 2652.931 | 70.17473
173 | 100338001 | 3.7 | 15.8 | 1 | 364 | 539 |  | Welding help | 52.21454 | 7007.8208 | 9375488 | 18843618.0 | 10.82874 | 0.7052885 | 3078.965 | 2615.782 | 69.83316
174 | 100339001 | 3.7 | 15.8 | 1 | 365 | 502 |  | Welding help | 51.77918 | 6734.3872 | 10313113.6 | 19200367.8 | 10.9775 | 0.6977386 | 3090.673 | 2603.713 | 70.0664
175 | 100340001 | 3.7 | 15.8 | 1 | 366 | 565 |  | Welding help | 52.49939 | 6890.6496 | 9375564.8 | 19198230.7 | 9.676401 | 0.7047508 | 3106.033 | 2637.583 | 70.35444
176 | 100341001 | 3.7 | 15.8 | 1 | 367 | 465 |  | Welding help | 51.31851 | 6945.3056 | 9375360 | 19856295.5 | 11.4514 | 0.6957155 | 3075.728 | 2583.432 | 69.58873
177 | 100342001 | 3.7 | 15.8 | 1 | 368 | 496 |  | Welding help | 52.03136 | 6859.392 | 10312832 | 19556931.2 | 11.52903 | 0.6992906 | 3101.388 | 2616.025 | 70.25725
178 | 100343001 | 3.7 | 15.8 | 1 | 369 | 461 |  | Welding help | 51.8531 | 6843.7504 | 9844582.4 | 19262366.3 | 10.89647 | 0.6960502 | 3098.771 | 2606.732 | 70.34147
179 | 100344001 | 3.7 | 15.8 | 1 | 370 | 458 |  | Welding help | 50.82278 | 6828.1088 | 8907264 | 18260744.7 | 9.799699 | 0.6932629 | 3057.334 | 2568.126 | 68.99605
180 | 100345001 | 3.7 | 15.8 | 1 | 371 | 427 |  | Welding help | 51.18684 | 6718.7456 | 9844428.8 | 19800663.6 | 10.19314 | 0.691205 | 3086.75 | 2578.51 | 69.97586
181 | 100346001 | 3.7 | 15.8 | 1 | 372 | 442 |  | Welding help | 51.44006 | 6609.3568 | 9375923.2 | 19116729.5 | 10.49772 | 0.6946595 | 3085.765 | 2589.046 | 69.82758
182 | 100347001 | 3.7 | 15.8 | 1 | 373 | 431 |  | Welding help | 50.8971 | 6968.7552 | 9844403.2 | 18982024.5 | 9.932708 | 0.6878096 | 3081.364 | 2566.775 | 69.78446
183 | 100348001 | 3.7 | 15.8 | 1 | 374 | 439 |  | Welding help | 50.29695 | 6578.1248 | 9844736 | 21145138.7 | 11.63785 | 0.6809558 | 3067.62 | 2541.374 | 69.60058
184 | 100349001 | 3.7 | 15.8 | 1 | 375 | 405 |  | Welding help | 51.09635 | 6812.5184 | 9376025.6 | 18871214.6 | 12.01855 | 0.6877098 | 3082.873 | 2571.25 | 70.00904375
185 | 100350001 | 3.7 | 13.8 | 1 | 376 | 520 |  | Welding help | 51.52244 | 6648.4224 | 11250585.6 | 18976743.7 | 11.01663 | 0.6931571 | 3084.408 | 2602.824 | 69.90842