## Sheet1
TestNumber | FileName | Current_kA_ | ElectrodeForce_mm_ | WeldingHelp0_No_1_Yes | ElectrodeWear_PointCounter_ | ShearForce_N_ | Notes | WeldingParameter | Energy_J_ | dVMax | dIMax | dPMax | dRMax | Vrms | Irms | Prms | Charge_C_
1 | 100002001 | 3.7 | 15.8 | 0 | 640 | 551 |  | Reference | 46.88225 | 5226.5728 | 9375590.4 | 19715557.7 | 1.988234 | 0.856966 | 3923.524 | 3423.928 | 56.07807
2 | 100003001 | 3.7 | 15.8 | 0 | 641 | 655 |  | Reference | 47.38081 | 5210.9312 | 8907264 | 19773646.2 | 2.181677 | 0.8649544 | 3929.97 | 3460.601 | 56.17244
3 | 100004001 | 3.7 | 15.8 | 0 | 74 | 659 |  | Reference | 47.07908 | 5164.0576 | 9844352 | 20285584.2 | 1.855959 | 0.8611436 | 3921.429 | 3441.462 | 56.04223
4 | 100005001 | 3.7 | 15.8 | 0 | 75 | 628 |  | Reference | 47.16777 | 5156.2496 | 9375667.2 | 19401704.9 | 1.906274 | 0.8612091 | 3936.273 | 3452.493 | 56.12988
5 | 100006001 | 3.7 | 15.8 | 0 | 76 | 605 |  | Reference | 47.01054 | 4937.4976 | 8907059.2 | 19109551.4 | 1.981634 | 0.8586609 | 3929.743 | 3436.012 | 56.17717
6 | 100007001 | 3.7 | 15.8 | 0 | 77 | 646 |  | Reference | 47.65028 | 5156.2496 | 10313446.4 | 19558302.1 | 1.972961 | 0.8661112 | 3944.559 | 3480.189 | 56.38988
7 | 100008001 | 3.7 | 15.8 | 0 | 78 | 613 |  | Reference | 46.87749 | 5265.6384 | 9844403.2 | 19193042.6 | 1.869384 | 0.8622477 | 3910.671 | 3432.538 | 55.75679
8 | 100009001 | 3.7 | 15.8 | 0 | 79 | 622 |  | Reference | 46.68066 | 4890.6496 | 9375616 | 19902873.3 | 1.951859 | 0.8577669 | 3904.965 | 3409.611 | 55.81119
9 | 100010001 | 3.7 | 15.8 | 0 | 80 | 611 |  | Reference | 47.17099 | 4992.2048 | 9375616 | 20011803.5 | 1.808982 | 0.8610767 | 3934.271 | 3448.146 | 56.217
10 | 100011001 | 3.7 | 15.8 | 0 | 81 | 652 |  | Reference | 47.48895 | 5054.6944 | 8907238.4 | 19309202.2 | 1.947194 | 0.8657494 | 3936.711 | 3467.627 | 56.25919
11 | 100012001 | 3.7 | 15.8 | 0 | 82 | 587 |  | Reference | 47.03073 | 4812.4928 | 8907238.4 | 20009500.9 | 1.785603 | 0.8616296 | 3926.091 | 3442.262 | 55.97269
12 | 100013001 | 3.7 | 15.8 | 0 | 83 | 629 |  | Reference | 47.18357 | 4921.8816 | 9375718.4 | 18668694.2 | 1.818671 | 0.8637651 | 3914.171 | 3444.179 | 55.93867
13 | 100014001 | 3.7 | 15.8 | 0 | 84 | 614 |  | Reference | 46.82714 | 5195.3152 | 9375641.6 | 18342574.1 | 2.080004 | 0.8644111 | 3884.714 | 3419.39 | 55.52521
14 | 100015001 | 3.7 | 15.8 | 0 | 85 | 581 |  | Reference | 46.82692 | 5171.8656 | 9375897.6 | 20010292.0 | 1.775504 | 0.8602675 | 3914.437 | 3426.809 | 55.80797
15 | 100016001 | 3.7 | 15.8 | 0 | 86 | 570 |  | Reference | 47.41139 | 5203.1232 | 9844377.6 | 19338664.1 | 2.0711 | 0.8624605 | 3942.933 | 3462.945 | 56.35867
16 | 100031001 | 3.7 | 14.8 | 0 | 142 | 515 |  | Force 14.8 | 46.20384 | 5226.5472 | 9844403.2 | 19595855.1 | 1.724338 | 0.8493654 | 3900.332 | 3377.745 | 55.73547
17 | 100032001 | 3.7 | 14.8 | 0 | 143 | 599 |  | Force 14.8 | 46.06779 | 4890.624 | 8907136 | 18351515.4 | 1.763046 | 0.8440367 | 3910.955 | 3367.076 | 55.88764
18 | 100033001 | 3.7 | 14.8 | 0 | 144 | 544 |  | Force 14.8 | 46.53089 | 4835.9424 | 11250995.2 | 19252991.8 | 1.646014 | 0.8495782 | 3933.172 | 3406.526 | 56.08413
19 | 100034001 | 3.7 | 14.8 | 0 | 145 | 616 |  | Force 14.8 | 46.20441 | 5125.0176 | 9376000 | 19518001.7 | 1.787965 | 0.8518552 | 3897.293 | 3383.104 | 55.55242
20 | 100035001 | 3.7 | 14.8 | 0 | 146 | 552 |  | Force 14.8 | 46.3764 | 4828.1088 | 8907264 | 18371431.7 | 1.641085 | 0.8462519 | 3926.599 | 3387.924 | 56.10714
21 | 100036001 | 3.7 | 14.8 | 0 | 147 | 570 |  | Force 14.8 | 45.82594 | 4859.392 | 8906854.4 | 19108134.0 | 1.834882 | 0.8419287 | 3906.745 | 3357.759 | 55.69328
22 | 100037001 | 3.7 | 14.8 | 0 | 148 | 588 |  | Force 14.8 | 46.09883 | 4882.816 | 9844377.6 | 19509164.8 | 1.832018 | 0.8454173 | 3917.981 | 3379.056 | 55.85716
23 | 100038001 | 3.7 | 14.8 | 0 | 149 | 600 |  | Force 14.8 | 46.29692 | 5039.0528 | 8438528 | 19097444.1 | 2.098023 | 0.8506575 | 3903.348 | 3384.229 | 55.7875225
24 | 100039001 | 3.7 | 14.8 | 0 | 150 | 536 |  | Force 14.8 | 45.65632 | 5007.7952 | 10313088 | 19368179.9 | 1.647577 | 0.8418518 | 3897.254 | 3346.529 | 55.56011
25 | 100040001 | 3.7 | 14.8 | 0 | 151 | 555 |  | Force 14.8 | 46.17535 | 4835.9424 | 10313164.8 | 19106863.5 | 1.793559 | 0.8453524 | 3922.186 | 3380.716 | 55.912
26 | 100041001 | 3.7 | 14.8 | 0 | 152 | 617 |  | Force 14.8 | 46.22282 | 4992.2048 | 10781875.2 | 18879310.8 | 2.01613 | 0.849875 | 3908.648 | 3384.333 | 55.72576
27 | 100042001 | 3.7 | 14.8 | 0 | 153 | 618 |  | Force 14.8 | 46.29594 | 4953.1392 | 8906982.4 | 19036808.3 | 1.657707 | 0.851088 | 3908.396 | 3391.14 | 55.71573
28 | 100043001 | 3.7 | 14.8 | 0 | 154 | 565 |  | Force 14.8 | 45.96648 | 4812.4928 | 9844300.8 | 18492880.9 | 1.84886 | 0.844739 | 3897.42 | 3361.009 | 55.69769
29 | 100044001 | 3.7 | 14.8 | 0 | 155 | 563 |  | Force 14.8 | 45.73124 | 5226.5728 | 8907136 | 18648938.2 | 2.148263 | 0.8378945 | 3920.774 | 3345.938 | 56.03925
30 | 100045001 | 3.7 | 14.8 | 0 | 156 | 616 |  | Force 14.8 | 46.28132 | 4843.7504 | 9844377.6 | 19862594.7 | 1.765396 | 0.849184 | 3928.741 | 3398.696 | 55.87597
31 | 100061001 | 3.7 | 14.3 | 0 | 157 | 558 |  | Force 14.3 | 45.78295 | 5203.1232 | 9844326.4 | 19320779.5 | 2.046109 | 0.8362473 | 3916.889 | 3351.091 | 55.98884
32 | 100062001 | 3.7 | 14.3 | 0 | 158 | 582 |  | Force 14.3 | 45.55595 | 4960.9216 | 8907238.4 | 18703678.5 | 1.637908 | 0.8348344 | 3905.733 | 3334.053 | 55.82185
33 | 100063001 | 3.7 | 14.3 | 0 | 159 | 507 |  | Force 14.3 | 45.23173 | 4812.4928 | 9844352 | 18741275.3 | 1.807721 | 0.8304693 | 3899.983 | 3308.859 | 55.73671
34 | 100064001 | 3.7 | 14.3 | 0 | 160 | 536 |  | Force 14.3 | 45.76766 | 5187.4816 | 8906905.6 | 18730744.3 | 1.995302 | 0.8353637 | 3936.771 | 3354.192 | 56.12528
35 | 100065001 | 3.7 | 14.3 | 0 | 161 | 526 |  | Force 14.3 | 45.65768 | 4851.5584 | 9844403.2 | 19774233.4 | 1.865656 | 0.8344232 | 3914.397 | 3338.513 | 55.95543
36 | 100066001 | 3.7 | 14.3 | 0 | 162 | 577 |  | Force 14.3 | 45.62326 | 4851.584 | 8907008 | 19399183.0 | 1.771027 | 0.8329162 | 3923.059 | 3338.1 | 56.06362
37 | 100067001 | 3.7 | 14.3 | 0 | 163 | 518 |  | Force 14.3 | 45.17254 | 4843.7504 | 10781849.6 | 19097802.2 | 1.773938 | 0.832992 | 3894.466 | 3314.887 | 55.51925
38 | 100068001 | 3.7 | 14.3 | 0 | 164 | 597 |  | Force 14.3 | 45.58753 | 5117.184 | 10313267.2 | 21239708.4 | 1.635883 | 0.8384261 | 3901.236 | 3336.482 | 55.73802
39 | 100069001 | 3.7 | 14.3 | 0 | 165 | 494 |  | Force 14.3 | 45.18411 | 5062.4768 | 8907238.4 | 19120146.4 | 1.699631 | 0.827844 | 3918.47 | 3313.603 | 55.87553
40 | 100070001 | 3.7 | 14.3 | 0 | 166 | 560 |  | Force 14.3 | 45.75978 | 4859.3664 | 8907289.6 | 18881479.4 | 1.94817 | 0.8325687 | 3934.064 | 3349.204 | 56.22096
41 | 100071001 | 3.7 | 14.3 | 0 | 167 | 551 |  | Force 14.3 | 45.6008 | 4960.9472 | 9375872 | 18806886.4 | 1.775682 | 0.8356087 | 3917.402 | 3343.354 | 55.85513
42 | 100072001 | 3.7 | 14.3 | 0 | 168 | 604 |  | Force 14.3 | 45.93576 | 4859.392 | 9376025.6 | 19232885.8 | 1.731519 | 0.8392365 | 3932.744 | 3368.73 | 56.07634
43 | 100073001 | 3.7 | 14.3 | 0 | 169 | 505 |  | Force 14.3 | 45.50907 | 4906.24 | 9376000 | 18857134.4 | 1.747564 | 0.8323399 | 3903.766 | 3324.081 | 55.92287
44 | 100074001 | 3.7 | 14.3 | 0 | 170 | 517 |  | Force 14.3 | 45.04828 | 5062.5024 | 8907289.6 | 18229351.6 | 1.773701 | 0.8322903 | 3884.825 | 3303.058 | 55.39516
45 | 100075001 | 3.7 | 14.3 | 0 | 171 | 531 |  | Force 14.3 | 45.55452 | 5140.6336 | 9375590.4 | 19032908.3 | 2.097845 | 0.8355915 | 3915.711 | 3340.333 | 55.82298
46 | 100091001 | 3.7 | 13.8 | 0 | 172 | 451 |  | Force 13.8 | 45.0717 | 4906.2656 | 8906880 | 19488241.8 | 1.86322 | 0.8291888 | 3889.421 | 3299.106 | 55.5836
47 | 100092001 | 3.7 | 13.8 | 0 | 173 | 505 |  | Force 13.8 | 45.01781 | 5054.6688 | 10313062.4 | 18943894.5 | 1.806527 | 0.8259871 | 3900.796 | 3295.76 | 55.74945
48 | 100093001 | 3.7 | 13.8 | 0 | 174 | 544 |  | Force 13.8 | 45.17692 | 5085.9264 | 9375769.6 | 19190303.9 | 1.78045 | 0.8293198 | 3894.446 | 3306.836 | 55.66368
49 | 100094001 | 3.7 | 13.8 | 0 | 175 | 530 |  | Force 13.8 | 44.9311 | 4882.816 | 9375769.6 | 19004812.2 | 1.733591 | 0.8290542 | 3891.134 | 3296.226 | 55.46935
50 | 100095001 | 3.7 | 13.8 | 0 | 176 | 529 |  | Force 13.8 | 45.2254 | 5093.76 | 9375667.2 | 19499237.1 | 1.749082 | 0.8326011 | 3898.439 | 3314.925 | 55.58902
51 | 100096001 | 3.7 | 13.8 | 0 | 177 | 535 |  | Force 13.8 | 44.88778 | 4874.9824 | 9375590.4 | 18662493.9 | 1.673186 | 0.8256209 | 3890.52 | 3286.085 | 55.60894
52 | 100097001 | 3.7 | 13.8 | 0 | 178 | 553 |  | Force 13.8 | 44.77785 | 4882.7904 | 9844352 | 18521050.1 | 1.608712 | 0.8285659 | 3876.867 | 3283.508 | 55.2722
53 | 100098001 | 3.7 | 13.8 | 0 | 179 | 520 |  | Force 13.8 | 45.01412 | 4929.664 | 8907187.2 | 18782125.7 | 1.900996 | 0.8307104 | 3878.186 | 3293.779 | 55.41755
54 | 100099001 | 3.7 | 13.8 | 0 | 180 | 526 |  | Force 13.8 | 44.63143 | 4929.6896 | 8906931.2 | 18391687.0 | 1.688794 | 0.8303579 | 3855.62 | 3272.806 | 54.97648
55 | 100100001 | 3.7 | 13.8 | 0 | 181 | 444 |  | Force 13.8 | 44.73899 | 4867.1744 | 10781849.6 | 18587499.7 | 1.613386 | 0.8204118 | 3910.105 | 3282.392 | 55.74525
56 | 100101001 | 3.7 | 13.8 | 0 | 182 | 496 |  | Force 13.8 | 44.94711 | 4929.6896 | 9844428.8 | 18826374.3 | 1.572323 | 0.8253415 | 3906.323 | 3296.966 | 55.69349
57 | 100102001 | 3.7 | 13.8 | 0 | 183 | 448 |  | Force 13.8 | 44.89835 | 4906.24 | 9376025.6 | 19302277.2 | 1.84246 | 0.8253242 | 3892.041 | 3285.836 | 55.63538
58 | 100103001 | 3.7 | 13.8 | 0 | 184 | 535 |  | Force 13.8 | 45.13006 | 5078.1184 | 8907238.4 | 18788275.1 | 2.112588 | 0.8289412 | 3894.75 | 3303.346 | 55.65987
59 | 100104001 | 3.7 | 13.8 | 0 | 185 | 546 |  | Force 13.8 | 45.20521 | 4882.816 | 9844377.6 | 18738749.3 | 1.736653 | 0.8283104 | 3912.571 | 3314.47 | 55.79425
60 | 100105001 | 3.7 | 13.8 | 0 | 186 | 488 |  | Force 13.8 | 44.95492 | 4789.0432 | 9376000 | 19089458.7 | 1.9126 | 0.8267512 | 3902.133 | 3297.809 | 55.63076
61 | 100121001 | 3.7 | 13.3 | 0 | 187 | 557 |  | Force 13.3 | 45.29044 | 5085.9264 | 9376025.6 | 19305908.5 | 1.806816 | 0.8293694 | 3910.655 | 3319.412 | 55.8852
62 | 100122001 | 3.7 | 13.3 | 0 | 188 | 493 |  | Force 13.3 | 44.80633 | 4945.3056 | 9844377.6 | 19248173.2 | 1.999572 | 0.8223582 | 3907.387 | 3286.991 | 55.71277
63 | 100123001 | 3.7 | 13.3 | 0 | 189 | 557 |  | Force 13.3 | 45.13251 | 5039.0784 | 10781900.8 | 18609265.2 | 1.923293 | 0.8274266 | 3904.445 | 3302.552 | 55.81578
64 | 100124001 | 3.7 | 13.3 | 0 | 190 | 496 |  | Force 13.3 | 44.97318 | 4835.9424 | 10782208 | 19726014.8 | 1.936864 | 0.8250619 | 3900.966 | 3291.138 | 55.76425
65 | 100125001 | 3.7 | 13.3 | 0 | 191 | 503 |  | Force 13.3 | 45.02414 | 5140.608 | 9375667.2 | 18960657.7 | 1.904601 | 0.8258272 | 3914.649 | 3302.257 | 55.81509
66 | 100126001 | 3.7 | 13.3 | 0 | 222 | 448 |  | Force 13.3 | 44.3514 | 4835.9168 | 9375616 | 18630114.4 | 1.957788 | 0.8167656 | 3885.72 | 3249.075 | 55.54233
67 | 100127001 | 3.7 | 13.3 | 0 | 223 | 538 |  | Force 13.3 | 44.80838 | 5070.3104 | 9375590.4 | 18894838.8 | 1.869857 | 0.8224223 | 3906.135 | 3286.407 | 55.69812
68 | 100128001 | 3.7 | 13.3 | 0 | 224 | 528 |  | Force 13.3 | 45.12445 | 4999.9872 | 10313139.2 | 18612748.7 | 1.918771 | 0.8254397 | 3909.399 | 3303.291 | 55.88309
69 | 100129001 | 3.7 | 13.3 | 0 | 225 | 491 |  | Force 13.3 | 44.57463 | 5117.184 | 10313164.8 | 19421078.6 | 1.691194 | 0.8217883 | 3888.568 | 3268.838 | 55.45325
70 | 100130001 | 3.7 | 13.3 | 0 | 226 |  | No contact material | Force 13.3 | 0 | 0 | 0 | 0 | 0 | 0 | 0 | 0 | 0
71 | 100131001 | 3.7 | 13.3 | 0 | 227 | 530 |  | Force 13.3 | 45.11038 | 5070.3104 | 10313164.8 | 19775363.7 | 2.010918 | 0.826631 | 3899.978 | 3302.951 | 55.74787
72 | 100132001 | 3.7 | 13.3 | 0 | 228 | 520 |  | Force 13.3 | 44.90687 | 4859.392 | 9844736 | 20207474.5 | 1.687225 | 0.825615 | 3888.888 | 3288.268 | 55.57922
73 | 100133001 | 3.7 | 13.3 | 0 | 229 |  | No measurement | Force 13.3 | 0 | 0 | 0 | 0 | 0 | 0 | 0 | 0 | 0
74 | 100134001 | 3.7 | 13.3 | 0 | 230 | 480 |  | Force 13.3 | 45.47645 | 5101.568 | 8907289.6 | 18908862.3 | 1.701561 | 0.8342782 | 3900.749 | 3329.136 | 55.74614
75 | 100135001 | 3.7 | 13.3 | 0 | 231 | 519 |  | Force 13.3 | 44.77292 | 5015.6288 | 9375641.6 | 18825335.3 | 1.792348 | 0.8272338 | 3870.792 | 3277.756 | 55.31683
76 | 100151001 | 3.7 | 15.8 | 0 | 232 | 572 |  | Reference | 47.472 | 4937.4976 | 9375795.2 | 20293546.4 | 1.658589 | 0.8662071 | 3931.092 | 3469.751 | 56.18082
77 | 100152001 | 3.7 | 15.8 | 0 | 233 | 598 |  | Reference | 47.11781 | 4960.9472 | 8906931.2 | 19116274.7 | 1.868372 | 0.8659838 | 3910.541 | 3452.602 | 55.74586
78 | 100153001 | 3.7 | 15.8 | 0 | 234 | 649 |  | Reference | 47.56117 | 5281.2544 | 9844326.4 | 20548726.7 | 1.999069 | 0.8649187 | 3948.253 | 3478.148 | 56.42959
79 | 100154001 | 3.7 | 15.8 | 0 | 235 | 588 |  | Reference | 47.32693 | 4999.9872 | 8907264 | 19294886.4 | 2.018224 | 0.8637867 | 3927.936 | 3460.453 | 56.13901
80 | 100155001 | 3.7 | 15.8 | 0 | 236 | 596 |  | Reference | 47.03931 | 5304.6784 | 9376051.2 | 20521952.5 | 2.259266 | 0.8577428 | 3939.533 | 3442.584 | 56.29704875
81 | 100156001 | 3.7 | 15.8 | 0 | 237 | 629 |  | Reference | 47.55166 | 5281.2544 | 9375718.4 | 19944042.6 | 1.920178 | 0.8702853 | 3926.906 | 3479.35 | 55.9957
82 | 100157001 | 3.7 | 15.8 | 0 | 238 | 628 |  | Reference | 47.29879 | 4929.6896 | 9375974.4 | 19150592.0 | 1.925573 | 0.8649737 | 3932.096 | 3465.632 | 56.05819
83 | 100158001 | 3.7 | 15.8 | 0 | 239 | 609 |  | Reference | 47.33307 | 4984.3712 | 9375872 | 20216985.1 | 1.940052 | 0.8646645 | 3924.635 | 3457.542 | 56.09007
84 | 100159001 | 3.7 | 15.8 | 0 | 240 | 575 |  | Reference | 47.27776 | 4914.048 | 9375616 | 20715811.5 | 1.779128 | 0.8621883 | 3945.858 | 3462.942 | 56.26475
85 | 100160001 | 3.7 | 15.8 | 0 | 241 | 645 |  | Reference | 47.38558 | 4898.4576 | 9844428.8 | 19511536.88 | 2.186403 | 0.8676469 | 3917.261 | 3463.495 | 55.98085
86 | 100161001 | 3.7 | 15.8 | 0 | 242 | 573 |  | Reference | 46.78399 | 4960.9472 | 9844428.8 | 20350868.3 | 1.843239 | 0.8629328 | 3901.418 | 3428.908 | 55.61593
87 | 100162001 | 3.7 | 15.8 | 0 | 243 | 632 |  | Reference | 46.86449 | 4929.6896 | 9375590.4 | 19203186.5 | 1.781797 | 0.8634751 | 3900.657 | 3434.147 | 55.59294
88 | 100163001 | 3.7 | 15.8 | 0 | 244 | 565 |  | Reference | 47.14813 | 5265.6128 | 8906905.6 | 19415025.9 | 1.896248 | 0.8643333 | 3911.304 | 3445.43 | 55.90078
89 | 100164001 | 3.7 | 15.8 | 0 | 245 | 606 |  | Reference | 47.13191 | 5023.4368 | 8907289.6 | 19913698.2 | 1.654714 | 0.8602908 | 3940.005 | 3452.699 | 56.18279
90 | 100165001 | 3.7 | 15.8 | 0 | 246 | 572 |  | Reference | 47.04885 | 5265.6128 | 10313497.6 | 20178068.6 | 1.63574 | 0.8623504 | 3924.994 | 3445.263 | 55.96475
91 | 100181001 | 3.5 | 15.8 | 0 | 247 | 514 |  | Current 3.5 | 45.63335 | 6570.3168 | 9375974.4 | 19924493.4 | 4.766414 | 0.7951103 | 3457.199 | 2945.369 | 57.32457
92 | 100182001 | 3.5 | 15.8 | 0 | 248 | 558 |  | Current 3.5 | 44.02247 | 5289.0624 | 9844710.4 | 19678878.7 | 1.884759 | 0.8467419 | 3734.685 | 3229.357 | 53.23375
93 | 100183001 | 3.5 | 15.8 | 0 | 249 | 575 |  | Current 3.5 | 48.1744 | 6648.4224 | 9375923.2 | 19443283.8 | 5.27847 | 0.7634255 | 3250.616 | 2758.62 | 61.85454
94 | 100184001 | 3.5 | 15.8 | 0 | 250 | 582 |  | Current 3.5 | 46.87362 | 6593.7408 | 8907264 | 18851717.9 | 5.193368 | 0.7856523 | 3390.14 | 2897.196 | 59.09131
95 | 100185001 | 3.5 | 15.8 | 0 | 251 | 548 |  | Current 3.5 | 46.96468 | 6492.1856 | 9375897.6 | 20814030.5 | 5.317254 | 0.7685023 | 3304.638 | 2801.693 | 60.1511
96 | 100186001 | 3.5 | 15.8 | 0 | 252 | 554 |  | Current 3.5 | 46.27394 | 6453.12 | 10781900.8 | 20322476.9 | 5.522633 | 0.7803917 | 3383.364 | 2870.629 | 58.79016
97 | 100187001 | 3.5 | 15.8 | 0 | 253 | 559 |  | Current 3.5 | 46.68026 | 6539.0848 | 9844224 | 20033501.7 | 5.3371 | 0.778447 | 3321.282 | 2829.694 | 59.25578
98 | 100188001 | 3.5 | 15.8 | 0 | 254 | 575 |  | Current 3.5 | 44.0964 | 5375.0016 | 9375923.2 | 20412307.5 | 1.714743 | 0.8511505 | 3725.922 | 3234.756 | 53.10476
99 | 100189001 | 3.5 | 15.8 | 0 | 255 | 567 |  | Current 3.5 | 46.28099 | 6539.0592 | 9844352 | 20298955.9 | 5.508437 | 0.782807 | 3366.425 | 2866.275 | 58.60339
100 | 100190001 | 3.5 | 15.8 | 0 | 256 | 530 |  | Current 3.5 | 47.52172 | 6617.1904 | 9375488 | 19047108.8 | 5.351102 | 0.7549272 | 3244.941 | 2722.397 | 61.7743
101 | 100191001 | 3.5 | 15.8 | 0 | 272 | 601 |  | Current 3.5 | 48.00681 | 6632.8064 | 9844326.4 | 20312750.5 | 5.240415 | 0.7710568 | 3285.502 | 2795.542 | 61.2624825
102 | 100192001 | 3.5 | 15.8 | 0 | 273 | 568 |  | Current 3.5 | 46.11899 | 6570.3168 | 10313062.4 | 20898979.6 | 5.004712 | 0.8017305 | 3458.206 | 2964.217 | 57.49675
103 | 100193001 | 3.5 | 15.8 | 0 | 274 | 543 |  | Current 3.5 | 43.34609 | 5359.36 | 10313139.2 | 19599013.8 | 1.90996 | 0.8456329 | 3683.355 | 3182.535 | 52.48652
104 | 100194001 | 3.5 | 15.8 | 0 | 275 | 570 |  | Current 3.5 | 46.98089 | 6570.3168 | 9844710.4 | 19526006.7 | 5.256761 | 0.7717646 | 3299.559 | 2792.903 | 60.07194
105 | 100195001 | 3.5 | 15.8 | 0 | 276 | 534 |  | Current 3.5 | 46.74786 | 6585.9328 | 10313036.8 | 20076203.7 | 5.45764 | 0.7692917 | 3289.235 | 2787.07 | 59.84781
106 | 100211001 | 3.2 | 15.8 | 0 | 277 | 484 |  | Current 3.2 | 43.69345 | 6640.64 | 9844249.6 | 18807916.4 | 6.259955 | 0.7178946 | 2857.867 | 2318.363 | 59.52995
107 | 100212001 | 3.2 | 15.8 | 0 | 278 | 479 |  | Current 3.2 | 44.0468 | 6585.9328 | 10313292.8 | 18538664.1 | 5.398943 | 0.7166346 | 2878.884 | 2339.797 | 60.03089
108 | 100213001 | 3.2 | 15.8 | 0 | 279 | 450 |  | Current 3.2 | 43.44672 | 6656.256 | 9375872 | 19142482.9 | 5.081839 | 0.7185044 | 2902.554 | 2342.889 | 59.37656
109 | 100214001 | 3.2 | 15.8 | 0 | 280 | 493 |  | Current 3.2 | 43.42712 | 6664.064 | 9844633.6 | 19075867.9 | 5.730898 | 0.7304125 | 2920.663 | 2385.976 | 58.3724
110 | 100215001 | 3.2 | 15.8 | 0 | 281 | 481 |  | Current 3.2 | 42.91633 | 6601.5744 | 9375923.2 | 18580748.6 | 6.197861 | 0.725945 | 2909.344 | 2362.579 | 58.08066
111 | 100216001 | 3.2 | 15.8 | 0 | 282 | 453 |  | Current 3.2 | 43.50438 | 6562.5088 | 8438272 | 19293870.1 | 5.542693 | 0.7167413 | 2905.772 | 2356.013 | 59.40363
112 | 100217001 | 3.2 | 15.8 | 0 | 283 | 439 |  | Current 3.2 | 43.55879 | 6664.064 | 8907161.6 | 18103712.2 | 5.438369 | 0.7205734 | 2903.28 | 2349.365 | 59.34492
113 | 100218001 | 3.2 | 15.8 | 0 | 284 | 458 |  | Current 3.2 | 43.40481 | 6578.1248 | 8907084.8 | 18531186.3 | 5.767442 | 0.7166585 | 2901.39 | 2341.203 | 59.42218
114 | 100219001 | 3.2 | 15.8 | 0 | 285 | 502 |  | Current 3.2 | 43.55361 | 6648.448 | 9844582.4 | 18844341.9 | 6.284618 | 0.7295042 | 2929.453 | 2393.465 | 58.61899
115 | 100220001 | 3.2 | 15.8 | 0 | 286 | 456 |  | Current 3.2 | 43.33333 | 6585.9328 | 9844300.8 | 18995470.2 | 5.509348 | 0.7178253 | 2893.623 | 2349.553 | 59.07436
116 | 100221001 | 3.2 | 15.8 | 0 | 287 | 462 |  | Current 3.2 | 43.32026 | 6695.296 | 10313088 | 20009662.6 | 5.471187 | 0.7267737 | 2929.481 | 2377.456 | 58.64106
117 | 100222001 | 3.2 | 15.8 | 0 | 288 | 495 |  | Current 3.2 | 43.5938 | 6726.5536 | 9375692.8 | 20803154.3 | 5.64993 | 0.7337861 | 2925.363 | 2394.082 | 58.41241
118 | 100223001 | 3.2 | 15.8 | 0 | 289 | 452 |  | Current 3.2 | 43.8741 | 6609.3824 | 9844608 | 18755774.0 | 5.676671 | 0.7125625 | 2891.534 | 2330.933 | 60.29857
119 | 100224001 | 3.2 | 15.8 | 0 | 290 | 485 |  | Current 3.2 | 43.70564 | 6624.9984 | 9844428.8 | 18142754.0 | 5.298452 | 0.7163397 | 2857.427 | 2317.575 | 59.67949375
120 | 100225001 | 3.2 | 15.8 | 0 | 291 | 476 |  | Current 3.2 | 43.73433 | 6640.6144 | 9844659.2 | 18771843.5 | 5.381219 | 0.7213935 | 2908.791 | 2357.484 | 59.47027
121 | 100241001 | 2.8 | 15.8 | 0 | 292 |  | No measurement | Current 2.8 | 0 | 0 | 0 | 0 | 0 | 0 | 0 | 0 | 0
122 | 100242001 | 2.8 | 15.8 | 0 | 293 | 383 |  | Current 2.8 | 37.76197 | 6781.2608 | 10313164.8 | 19094864.3 | 5.54123 | 0.6841395 | 2537.072 | 1946.769 | 54.55507
123 | 100243001 | 2.8 | 15.8 | 0 | 294 | 364 |  | Current 2.8 | 37.43597 | 6757.8112 | 9844505.6 | 18679473.1 | 5.872148 | 0.6812321 | 2532.964 | 1937.603 | 54.27279
124 | 100244001 | 2.8 | 15.8 | 0 | 295 | 338 |  | Current 2.8 | 37.34206 | 6812.4928 | 9375769.6 | 17404287.5 | 5.780197 | 0.6836313 | 2510.921 | 1927.977 | 53.94717
125 | 100245001 | 2.8 | 15.8 | 0 | 296 | 405 |  | Current 2.8 | 38.06019 | 6820.3264 | 9375641.6 | 18350726.4 | 6.275373 | 0.6884152 | 2545.895 | 1959.149 | 54.70541
126 | 100246001 | 2.8 | 15.8 | 0 | 297 | 367 |  | Current 2.8 | 37.8039 | 6734.3616 | 9375462.4 | 18188281.7 | 5.828573 | 0.6839545 | 2538.055 | 1951.045 | 54.61053
127 | 100247001 | 2.8 | 15.8 | 0 | 298 | 383 |  | Current 2.8 | 37.46712 | 6773.4272 | 9844275.2 | 18115289.0 | 6.012742 | 0.6809003 | 2525.799 | 1935.961 | 54.31459
128 | 100248001 | 2.8 | 15.8 | 0 | 299 | 340 |  | Current 2.8 | 37.62537 | 6632.8064 | 9375539.2 | 17988681.9 | 6.653274 | 0.6802371 | 2543.595 | 1944.587 | 54.64547
129 | 100249001 | 2.8 | 15.8 | 0 | 300 | 415 |  | Current 2.8 | 37.99006 | 6695.296 | 10313062.4 | 17858946.1 | 5.72664 | 0.6874676 | 2543.26 | 1961.869 | 54.5998
130 | 100250001 | 2.8 | 15.8 | 0 | 301 | 364 |  | Current 2.8 | 37.78237 | 6742.1952 | 9844505.6 | 17370266.2 | 6.362624 | 0.6860175 | 2530.761 | 1948.932 | 54.4037
131 | 100251001 | 2.8 | 15.8 | 0 | 322 | 356 |  | Current 2.8 | 37.37678 | 6601.5488 | 9375385.6 | 18199363.3 | 6.179793 | 0.6805625 | 2522.021 | 1930.369 | 54.22964
132 | 100252001 | 2.8 | 15.8 | 0 | 323 | 347 |  | Current 2.8 | 37.61727 | 6734.3872 | 9844531.2 | 17419891.8 | 6.497505 | 0.6817232 | 2543.172 | 1940.817 | 54.60214
133 | 100253001 | 2.8 | 15.8 | 0 | 324 | 353 |  | Current 2.8 | 37.62991 | 6648.4224 | 10313036.8 | 18631765.8 | 6.809245 | 0.6788818 | 2547.79 | 1937.43 | 54.86242
134 | 100254001 | 2.8 | 15.8 | 0 | 325 | 355 |  | Current 2.8 | 37.62087 | 6773.4528 | 8906880 | 18230980.4 | 5.974137 | 0.6839319 | 2529.305 | 1940.453 | 54.36576
135 | 100255001 | 2.8 | 15.8 | 0 | 326 | 376 |  | Current 2.8 | 37.58855 | 6648.448 | 9844172.8 | 17501877.9 | 6.679111 | 0.6811326 | 2535.613 | 1940.404 | 54.51254
136 | 100271001 | 2.4 | 15.8 | 0 | 327 | 226 |  | Current 2.4 | 35.27657 | 6695.3216 | 9375385.6 | 19328072.3 | 7.041175 | 0.6325929 | 2508.375 | 1749.858 | 56.19902
137 | 100272001 | 2.4 | 15.8 | 0 | 328 | 240 |  | Current 2.4 | 30.93679 | 6859.392 | 9375641.6 | 16525664.9 | 6.808206 | 0.6332919 | 2204.184 | 1548.837 | 48.96784
138 | 100273001 | 2.4 | 15.8 | 0 | 329 | 302 |  | Current 2.4 | 31.68135 | 6742.1952 | 9375539.2 | 16784193.8 | 6.888415 | 0.6475435 | 2206.54 | 1581.911 | 48.98550875
139 | 100274001 | 2.4 | 15.8 | 0 | 330 | 287 |  | Current 2.4 | 31.08285 | 6859.3664 | 8906931.2 | 16230591.3 | 6.683745 | 0.6467186 | 2168.154 | 1552.329 | 48.10749
140 | 100275001 | 2.4 | 15.8 | 0 | 331 | 268 |  | Current 2.4 | 31.21178 | 6750.0032 | 9375564.8 | 16510491.2 | 6.766908 | 0.6360745 | 2210.87 | 1560.091 | 49.13499
141 | 100276001 | 2.4 | 15.8 | 0 | 332 | 227 |  | Current 2.4 | 30.62751 | 6664.0384 | 10312883.2 | 16362379.4 | 5.926897 | 0.6285049 | 2201.293 | 1532.371 | 48.88918
142 | 100277001 | 2.4 | 15.8 | 0 | 333 | 284 |  | Current 2.4 | 31.69967 | 6867.1744 | 9375564.8 | 16953115.3 | 6.7422 | 0.6439307 | 2223.936 | 1584.225 | 49.34045
143 | 100278001 | 2.4 | 15.8 | 0 | 334 | 266 |  | Current 2.4 | 31.35865 | 6882.816 | 9844300.8 | 16908015.0 | 6.617977 | 0.6434349 | 2198.906 | 1565.371 | 48.8466775
144 | 100279001 | 2.4 | 15.8 | 0 | 335 | 211 |  | Current 2.4 | 31.0413 | 6867.1744 | 9375641.6 | 17759572.6 | 6.094359 | 0.634655 | 2203.1 | 1550.329 | 48.99716
145 | 100280001 | 2.4 | 15.8 | 0 | 336 | 228 |  | Current 2.4 | 31.70988 | 6796.8768 | 9375667.2 | 16104931.6 | 7.03383 | 0.6416914 | 2228.321 | 1581.241 | 49.57084
146 | 100281001 | 2.4 | 15.8 | 0 | 337 | 225 |  | Current 2.4 | 30.50893 | 6867.1744 | 8906931.2 | 17942946.2 | 6.103682 | 0.6324481 | 2176.718 | 1527.186 | 48.28543
147 | 100282001 | 2.4 | 15.8 | 0 | 338 | 293 |  | Current 2.4 | 31.34443 | 6898.432 | 9375308.8 | 16370662.7 | 6.937079 | 0.6477563 | 2183.029 | 1567.251 | 48.38978
148 | 100283001 | 2.4 | 15.8 | 0 | 339 | 250 |  | Current 2.4 | 30.75302 | 6804.6848 | 8906931.2 | 16176983.7 | 7.011137 | 0.6353866 | 2180.604 | 1542.625 | 48.38085
149 | 100284001 | 2.4 | 15.8 | 0 | 340 | 256 |  | Current 2.4 | 31.58635 | 6835.9424 | 9375718.4 | 15988188.4 | 6.477539 | 0.6491488 | 2198.064 | 1575.131 | 48.7662
150 | 100285001 | 2.4 | 15.8 | 0 | 341 | 235 |  | Current 2.4 | 30.64556 | 6937.4976 | 9375692.8 | 16120521.6 | 6.052564 | 0.6359341 | 2175.96 | 1531.776 | 48.2837
151 | 100301001 | 3.7 | 15.8 | 0 | 342 | 593 |  | Reference | 47.63585 | 4984.3712 | 9375692.8 | 19613267.1 | 1.860854 | 0.8678491 | 3937.031 | 3482.039 | 56.26355
152 | 100302001 | 3.7 | 15.8 | 0 | 343 | 568 |  | Reference | 47.25562 | 5070.3104 | 8906931.2 | 18864057.6 | 1.793028 | 0.8647455 | 3918.297 | 3455.716 | 55.99611
153 | 100303001 | 3.7 | 15.8 | 0 | 344 | 548 |  | Reference | 47.20079 | 5203.1232 | 8907161.6 | 19852345.8 | 1.67459 | 0.860115 | 3941.647 | 3450.934 | 56.34543
154 | 100304001 | 3.7 | 15.8 | 0 | 345 | 613 |  | Reference | 47.63431 | 5062.5024 | 9375667.2 | 19758772.9 | 2.103733 | 0.8679587 | 3936.623 | 3479.779 | 56.26759
155 | 100305001 | 3.7 | 15.8 | 0 | 346 | 618 |  | Reference | 47.65992 | 5226.5728 | 8907264 | 18898862.6 | 1.61788 | 0.8656332 | 3946.509 | 3480.554 | 56.41778
156 | 100306001 | 3.7 | 15.8 | 0 | 347 | 566 |  | Reference | 47.06718 | 5187.4816 | 9376025.6 | 19730819.4 | 1.694458 | 0.8640065 | 3914.65 | 3446.63 | 55.81132
157 | 100307001 | 3.7 | 15.8 | 0 | 348 | 576 |  | Reference | 47.511 | 5195.3152 | 9376025.6 | 20203678.0 | 1.858619 | 0.8643432 | 3952.192 | 3477.402 | 56.34437
158 | 100308001 | 3.7 | 15.8 | 0 | 349 | 641 |  | Reference | 47.7227 | 5281.2288 | 9844428.8 | 20540066.1 | 1.960277 | 0.8668571 | 3944.604 | 3486.617 | 56.38446
159 | 100309001 | 3.7 | 15.8 | 0 | 350 | 602 |  | Reference | 47.23576 | 4937.4976 | 9844377.6 | 19752033.5 | 1.944113 | 0.8596667 | 3952.84 | 3459.411 | 56.36336
160 | 100310001 | 3.7 | 15.8 | 0 | 351 | 562 |  | Reference | 46.80102 | 4890.624 | 9375872 | 18968494.8 | 1.894785 | 0.8632084 | 3896.291 | 3426.814 | 55.54538
161 | 100311001 | 3.7 | 15.8 | 0 | 352 | 574 |  | Reference | 47.3964 | 4859.3664 | 8907264 | 19140839.1 | 1.871822 | 0.8630643 | 3946.865 | 3470.833 | 56.27867
162 | 100312001 | 3.7 | 15.8 | 0 | 353 | 591 |  | Reference | 47.15585 | 5289.0624 | 8438502.4 | 19435552.3 | 1.884145 | 0.8638403 | 3921.763 | 3451.47 | 55.91028
163 | 100313001 | 3.7 | 15.8 | 0 | 354 | 576 |  | Reference | 47.00126 | 4898.432 | 12188134.4 | 21925939.2 | 1.967257 | 0.8600172 | 3919.934 | 3434.564 | 56.02568
164 | 100314001 | 3.7 | 15.8 | 0 | 355 | 604 |  | Reference | 46.76347 | 5109.376 | 9375641.6 | 18847711.8 | 2.130848 | 0.8593787 | 3914.479 | 3425.43 | 55.80237
165 | 100315001 | 3.7 | 15.8 | 0 | 356 | 616 |  | Reference | 47.21388 | 5296.8704 | 9844480 | 20292614.3 | 2.109125 | 0.8657346 | 3921.196 | 3455.497 | 55.90835
166 | 100331001 | 3.7 | 15.8 | 1 | 357 | 580 |  | Welding help | 46.94008 | 5328.128 | 9375641.6 | 20546047.4 | 1.909755 | 0.8599196 | 3924.153 | 3439.891 | 55.93595
167 | 100332001 | 3.7 | 15.8 | 1 | 358 | 465 |  | Welding help | 45.49611 | 4898.432 | 9844352 | 19163261.9 | 2.061716 | 0.8441624 | 3871.391 | 3339.571 | 55.19447
168 | 100333001 | 3.7 | 15.8 | 1 | 359 | 502 |  | Welding help | 46.14102 | 5195.3152 | 11250585.6 | 19983899.1 | 1.678709 | 0.8480853 | 3898.779 | 3376.596 | 55.72043
169 | 100334001 | 3.7 | 15.8 | 1 | 360 | 526 |  | Welding help | 46.42276 | 5234.3552 | 8907187.2 | 19854540.7 | 2.092692 | 0.8544068 | 3891.45 | 3397.395 | 55.61465
170 | 100335001 | 3.7 | 15.8 | 1 | 361 | 536 |  | Welding help | 46.79125 | 5249.9968 | 9844505.6 | 20449396.8 | 1.871036 | 0.8576301 | 3904.443 | 3420.902 | 55.80258
171 | 100336001 | 3.7 | 15.8 | 1 | 362 | 591 |  | Welding help | 47.00903 | 4984.3968 | 9375641.6 | 20772272.0 | 1.884643 | 0.8630997 | 3900.26 | 3437.869 | 55.75231
172 | 100337001 | 3.7 | 15.8 | 1 | 363 | 575 |  | Welding help | 47.36102 | 4953.1136 | 10313472 | 21915703.5 | 1.781892 | 0.8669364 | 3908.669 | 3457.924 | 55.99115
173 | 100338001 | 3.7 | 15.8 | 1 | 364 | 539 |  | Welding help | 46.67696 | 5085.9264 | 8906880 | 18843618.0 | 2.010837 | 0.8594556 | 3892.259 | 3414.569 | 55.62264
174 | 100339001 | 3.7 | 15.8 | 1 | 365 | 502 |  | Welding help | 46.39387 | 5031.2448 | 10313113.6 | 19200367.8 | 1.764172 | 0.8522176 | 3898.523 | 3395.054 | 55.72656
175 | 100340001 | 3.7 | 15.8 | 1 | 366 | 565 |  | Welding help | 46.99968 | 5124.992 | 9375564.8 | 19198230.7 | 2.065915 | 0.8613116 | 3922.971 | 3443.509 | 55.91932
176 | 100341001 | 3.7 | 15.8 | 1 | 367 | 465 |  | Welding help | 46.00027 | 5171.8656 | 8907008 | 19856295.5 | 1.888065 | 0.8485023 | 3883.571 | 3368.92 | 55.49481
177 | 100342001 | 3.7 | 15.8 | 1 | 368 | 496 |  | Welding help | 46.62106 | 5281.2544 | 9844352 | 19556931.2 | 2.006227 | 0.8534688 | 3913.51 | 3411.151 | 55.93801
178 | 100343001 | 3.7 | 15.8 | 1 | 369 | 461 |  | Welding help | 46.47536 | 4914.0736 | 9844582.4 | 19262366.3 | 2.006209 | 0.8514263 | 3910.472 | 3402.04 | 55.89108
179 | 100344001 | 3.7 | 15.8 | 1 | 370 | 458 |  | Welding help | 45.78288 | 5164.0832 | 8907264 | 18260744.7 | 1.896492 | 0.8488696 | 3861.618 | 3349.778 | 55.17939
180 | 100345001 | 3.7 | 15.8 | 1 | 371 | 427 |  | Welding help | 45.8555 | 5070.3104 | 9844428.8 | 19800663.6 | 1.74866 | 0.8443632 | 3886.417 | 3359.259 | 55.5331
181 | 100346001 | 3.7 | 15.8 | 1 | 372 | 442 |  | Welding help | 46.14205 | 5164.0576 | 9375923.2 | 19116729.5 | 1.95625 | 0.847958 | 3896.87 | 3376.782 | 55.6916
182 | 100347001 | 3.7 | 15.8 | 1 | 373 | 431 |  | Welding help | 45.73859 | 5187.5072 | 9844403.2 | 18982024.5 | 2.030756 | 0.8417901 | 3889.161 | 3348.979 | 55.58383
183 | 100348001 | 3.7 | 15.8 | 1 | 374 | 439 |  | Welding help | 45.29726 | 5023.4368 | 9844736 | 21145138.7 | 1.76297 | 0.8382219 | 3876.855 | 3324.275 | 55.28652
184 | 100349001 | 3.7 | 15.8 | 1 | 375 | 405 |  | Welding help | 45.83941 | 4976.5632 | 9376025.6 | 18871214.6 | 1.662911 | 0.8435837 | 3892.792 | 3360.689 | 55.50333
185 | 100350001 | 3.7 | 13.8 | 1 | 376 | 520 |  | Welding help | 46.44796 | 5124.992 | 11250585.6 | 18976743.7 | 1.757015 | 0.8536256 | 3900.046 | 3405.419 | 55.60562