## Planilha1
Test number | File name | Current [kA] | Electrode force [mm] | Welding help 0-No / 1-Yes | Electrode Wear (Point Counter) | Shear Force [N] | Notes | Welding Parameter
1 | 000100002001 | 3.7 | 15.8 | 0 | 640 | 551 |  | Reference
2 | 000100003001 | 3.7 | 15.8 | 0 | 641 | 655 |  | Reference
3 | 000100004001 | 3.7 | 15.8 | 0 | 74 | 659 |  | Reference
4 | 000100005001 | 3.7 | 15.8 | 0 | 75 | 628 |  | Reference
5 | 000100006001 | 3.7 | 15.8 | 0 | 76 | 605 |  | Reference
6 | 000100007001 | 3.7 | 15.8 | 0 | 77 | 646 |  | Reference
7 | 000100008001 | 3.7 | 15.8 | 0 | 78 | 613 |  | Reference
8 | 000100009001 | 3.7 | 15.8 | 0 | 79 | 622 |  | Reference
9 | 000100010001 | 3.7 | 15.8 | 0 | 80 | 611 |  | Reference
10 | 000100011001 | 3.7 | 15.8 | 0 | 81 | 652 |  | Reference
11 | 000100012001 | 3.7 | 15.8 | 0 | 82 | 587 |  | Reference
12 | 000100013001 | 3.7 | 15.8 | 0 | 83 | 629 |  | Reference
13 | 000100014001 | 3.7 | 15.8 | 0 | 84 | 614 |  | Reference
14 | 000100015001 | 3.7 | 15.8 | 0 | 85 | 581 |  | Reference
15 | 000100016001 | 3.7 | 15.8 | 0 | 86 | 570 |  | Reference
16 | 000100031001 | 3.7 | 14.8 | 0 | 142 | 515 |  | Force 14.8
17 | 000100032001 | 3.7 | 14.8 | 0 | 143 | 599 |  | Force 14.8
18 | 000100033001 | 3.7 | 14.8 | 0 | 144 | 544 |  | Force 14.8
19 | 000100034001 | 3.7 | 14.8 | 0 | 145 | 616 |  | Force 14.8
20 | 000100035001 | 3.7 | 14.8 | 0 | 146 | 552 |  | Force 14.8
21 | 000100036001 | 3.7 | 14.8 | 0 | 147 | 570 |  | Force 14.8
22 | 000100037001 | 3.7 | 14.8 | 0 | 148 | 588 |  | Force 14.8
23 | 000100038001 | 3.7 | 14.8 | 0 | 149 | 600 |  | Force 14.8
24 | 000100039001 | 3.7 | 14.8 | 0 | 150 | 536 |  | Force 14.8
25 | 000100040001 | 3.7 | 14.8 | 0 | 151 | 555 |  | Force 14.8
26 | 000100041001 | 3.7 | 14.8 | 0 | 152 | 617 |  | Force 14.8
27 | 000100042001 | 3.7 | 14.8 | 0 | 153 | 618 |  | Force 14.8
28 | 000100043001 | 3.7 | 14.8 | 0 | 154 | 565 |  | Force 14.8
29 | 000100044001 | 3.7 | 14.8 | 0 | 155 | 563 |  | Force 14.8
30 | 000100045001 | 3.7 | 14.8 | 0 | 156 | 616 |  | Force 14.8
31 | 000100061001 | 3.7 | 14.3 | 0 | 157 | 558 |  | Force 14.3
32 | 000100062001 | 3.7 | 14.3 | 0 | 158 | 582 |  | Force 14.3
33 | 000100063001 | 3.7 | 14.3 | 0 | 159 | 507 |  | Force 14.3
34 | 000100064001 | 3.7 | 14.3 | 0 | 160 | 536 |  | Force 14.3
35 | 000100065001 | 3.7 | 14.3 | 0 | 161 | 526 |  | Force 14.3
36 | 000100066001 | 3.7 | 14.3 | 0 | 162 | 577 |  | Force 14.3
37 | 000100067001 | 3.7 | 14.3 | 0 | 163 | 518 |  | Force 14.3
38 | 000100068001 | 3.7 | 14.3 | 0 | 164 | 597 |  | Force 14.3
39 | 000100069001 | 3.7 | 14.3 | 0 | 165 | 494 |  | Force 14.3
40 | 000100070001 | 3.7 | 14.3 | 0 | 166 | 560 |  | Force 14.3
41 | 000100071001 | 3.7 | 14.3 | 0 | 167 | 551 |  | Force 14.3
42 | 000100072001 | 3.7 | 14.3 | 0 | 168 | 604 |  | Force 14.3
43 | 000100073001 | 3.7 | 14.3 | 0 | 169 | 505 |  | Force 14.3
44 | 000100074001 | 3.7 | 14.3 | 0 | 170 | 517 |  | Force 14.3
45 | 000100075001 | 3.7 | 14.3 | 0 | 171 | 531 |  | Force 14.3
46 | 000100091001 | 3.7 | 13.8 | 0 | 172 | 451 |  | Force 13.8
47 | 000100092001 | 3.7 | 13.8 | 0 | 173 | 505 |  | Force 13.8
48 | 000100093001 | 3.7 | 13.8 | 0 | 174 | 544 |  | Force 13.8
49 | 000100094001 | 3.7 | 13.8 | 0 | 175 | 530 |  | Force 13.8
50 | 000100095001 | 3.7 | 13.8 | 0 | 176 | 529 |  | Force 13.8
51 | 000100096001 | 3.7 | 13.8 | 0 | 177 | 535 |  | Force 13.8
52 | 000100097001 | 3.7 | 13.8 | 0 | 178 | 553 |  | Force 13.8
53 | 000100098001 | 3.7 | 13.8 | 0 | 179 | 520 |  | Force 13.8
54 | 000100099001 | 3.7 | 13.8 | 0 | 180 | 526 |  | Force 13.8
55 | 000100100001 | 3.7 | 13.8 | 0 | 181 | 444 |  | Force 13.8
56 | 000100101001 | 3.7 | 13.8 | 0 | 182 | 496 |  | Force 13.8
57 | 000100102001 | 3.7 | 13.8 | 0 | 183 | 448 |  | Force 13.8
58 | 000100103001 | 3.7 | 13.8 | 0 | 184 | 535 |  | Force 13.8
59 | 000100104001 | 3.7 | 13.8 | 0 | 185 | 546 |  | Force 13.8
60 | 000100105001 | 3.7 | 13.8 | 0 | 186 | 488 |  | Force 13.8
61 | 000100121001 | 3.7 | 13.3 | 0 | 187 | 557 |  | Force 13.3
62 | 000100122001 | 3.7 | 13.3 | 0 | 188 | 493 |  | Force 13.3
63 | 000100123001 | 3.7 | 13.3 | 0 | 189 | 557 |  | Force 13.3
64 | 000100124001 | 3.7 | 13.3 | 0 | 190 | 496 |  | Force 13.3
65 | 000100125001 | 3.7 | 13.3 | 0 | 191 | 503 |  | Force 13.3
66 | 000100126001 | 3.7 | 13.3 | 0 | 222 | 448 |  | Force 13.3
67 | 000100127001 | 3.7 | 13.3 | 0 | 223 | 538 |  | Force 13.3
68 | 000100128001 | 3.7 | 13.3 | 0 | 224 | 528 |  | Force 13.3
69 | 000100129001 | 3.7 | 13.3 | 0 | 225 | 491 |  | Force 13.3
70 | 000100130001 | 3.7 | 13.3 | 0 | 226 |  | No contact material | Force 13.3
71 | 000100131001 | 3.7 | 13.3 | 0 | 227 | 530 |  | Force 13.3
72 | 000100132001 | 3.7 | 13.3 | 0 | 228 | 520 |  | Force 13.3
73 | 000100133001 | 3.7 | 13.3 | 0 | 229 |  | No measurement | Force 13.3
74 | 000100134001 | 3.7 | 13.3 | 0 | 230 | 480 |  | Force 13.3
75 | 000100135001 | 3.7 | 13.3 | 0 | 231 | 519 |  | Force 13.3
76 | 000100151001 | 3.7 | 15.8 | 0 | 232 | 572 |  | Reference
77 | 000100152001 | 3.7 | 15.8 | 0 | 233 | 598 |  | Reference
78 | 000100153001 | 3.7 | 15.8 | 0 | 234 | 649 |  | Reference
79 | 000100154001 | 3.7 | 15.8 | 0 | 235 | 588 |  | Reference
80 | 000100155001 | 3.7 | 15.8 | 0 | 236 | 596 |  | Reference
81 | 000100156001 | 3.7 | 15.8 | 0 | 237 | 629 |  | Reference
82 | 000100157001 | 3.7 | 15.8 | 0 | 238 | 628 |  | Reference
83 | 000100158001 | 3.7 | 15.8 | 0 | 239 | 609 |  | Reference
84 | 000100159001 | 3.7 | 15.8 | 0 | 240 | 575 |  | Reference
85 | 000100160001 | 3.7 | 15.8 | 0 | 241 | 645 |  | Reference
86 | 000100161001 | 3.7 | 15.8 | 0 | 242 | 573 |  | Reference
87 | 000100162001 | 3.7 | 15.8 | 0 | 243 | 632 |  | Reference
88 | 000100163001 | 3.7 | 15.8 | 0 | 244 | 565 |  | Reference
89 | 000100164001 | 3.7 | 15.8 | 0 | 245 | 606 |  | Reference
90 | 000100165001 | 3.7 | 15.8 | 0 | 246 | 572 |  | Reference
91 | 000100181001 | 3.5 | 15.8 | 0 | 247 | 514 |  | Current 3.5
92 | 000100182001 | 3.5 | 15.8 | 0 | 248 | 558 |  | Current 3.5
93 | 000100183001 | 3.5 | 15.8 | 0 | 249 | 575 |  | Current 3.5
94 | 000100184001 | 3.5 | 15.8 | 0 | 250 | 582 |  | Current 3.5
95 | 000100185001 | 3.5 | 15.8 | 0 | 251 | 548 |  | Current 3.5
96 | 000100186001 | 3.5 | 15.8 | 0 | 252 | 554 |  | Current 3.5
97 | 000100187001 | 3.5 | 15.8 | 0 | 253 | 559 |  | Current 3.5
98 | 000100188001 | 3.5 | 15.8 | 0 | 254 | 575 |  | Current 3.5
99 | 000100189001 | 3.5 | 15.8 | 0 | 255 | 567 |  | Current 3.5
100 | 000100190001 | 3.5 | 15.8 | 0 | 256 | 530 |  | Current 3.5
101 | 000100191001 | 3.5 | 15.8 | 0 | 272 | 601 |  | Current 3.5
102 | 000100192001 | 3.5 | 15.8 | 0 | 273 | 568 |  | Current 3.5
103 | 000100193001 | 3.5 | 15.8 | 0 | 274 | 543 |  | Current 3.5
104 | 000100194001 | 3.5 | 15.8 | 0 | 275 | 570 |  | Current 3.5
105 | 000100195001 | 3.5 | 15.8 | 0 | 276 | 534 |  | Current 3.5
106 | 000100211001 | 3.2 | 15.8 | 0 | 277 | 484 |  | Current 3.2
107 | 000100212001 | 3.2 | 15.8 | 0 | 278 | 479 |  | Current 3.2
108 | 000100213001 | 3.2 | 15.8 | 0 | 279 | 450 |  | Current 3.2
109 | 000100214001 | 3.2 | 15.8 | 0 | 280 | 493 |  | Current 3.2
110 | 000100215001 | 3.2 | 15.8 | 0 | 281 | 481 |  | Current 3.2
111 | 000100216001 | 3.2 | 15.8 | 0 | 282 | 453 |  | Current 3.2
112 | 000100217001 | 3.2 | 15.8 | 0 | 283 | 439 |  | Current 3.2
113 | 000100218001 | 3.2 | 15.8 | 0 | 284 | 458 |  | Current 3.2
114 | 000100219001 | 3.2 | 15.8 | 0 | 285 | 502 |  | Current 3.2
115 | 000100220001 | 3.2 | 15.8 | 0 | 286 | 456 |  | Current 3.2
116 | 000100221001 | 3.2 | 15.8 | 0 | 287 | 462 |  | Current 3.2
117 | 000100222001 | 3.2 | 15.8 | 0 | 288 | 495 |  | Current 3.2
118 | 000100223001 | 3.2 | 15.8 | 0 | 289 | 452 |  | Current 3.2
119 | 000100224001 | 3.2 | 15.8 | 0 | 290 | 485 |  | Current 3.2
120 | 000100225001 | 3.2 | 15.8 | 0 | 291 | 476 |  | Current 3.2
121 | 000100241001 | 2.8 | 15.8 | 0 | 292 |  | No measurement | Current 2.8
122 | 000100242001 | 2.8 | 15.8 | 0 | 293 | 383 |  | Current 2.8
123 | 000100243001 | 2.8 | 15.8 | 0 | 294 | 364 |  | Current 2.8
124 | 000100244001 | 2.8 | 15.8 | 0 | 295 | 338 |  | Current 2.8
125 | 000100245001 | 2.8 | 15.8 | 0 | 296 | 405 |  | Current 2.8
126 | 000100246001 | 2.8 | 15.8 | 0 | 297 | 367 |  | Current 2.8
127 | 000100247001 | 2.8 | 15.8 | 0 | 298 | 383 |  | Current 2.8
128 | 000100248001 | 2.8 | 15.8 | 0 | 299 | 340 |  | Current 2.8
129 | 000100249001 | 2.8 | 15.8 | 0 | 300 | 415 |  | Current 2.8
130 | 000100250001 | 2.8 | 15.8 | 0 | 301 | 364 |  | Current 2.8
131 | 000100251001 | 2.8 | 15.8 | 0 | 322 | 356 |  | Current 2.8
132 | 000100252001 | 2.8 | 15.8 | 0 | 323 | 347 |  | Current 2.8
133 | 000100253001 | 2.8 | 15.8 | 0 | 324 | 353 |  | Current 2.8
134 | 000100254001 | 2.8 | 15.8 | 0 | 325 | 355 |  | Current 2.8
135 | 000100255001 | 2.8 | 15.8 | 0 | 326 | 376 |  | Current 2.8
136 | 000100271001 | 2.4 | 15.8 | 0 | 327 | 226 |  | Current 2.4
137 | 000100272001 | 2.4 | 15.8 | 0 | 328 | 240 |  | Current 2.4
138 | 000100273001 | 2.4 | 15.8 | 0 | 329 | 302 |  | Current 2.4
139 | 000100274001 | 2.4 | 15.8 | 0 | 330 | 287 |  | Current 2.4
140 | 000100275001 | 2.4 | 15.8 | 0 | 331 | 268 |  | Current 2.4
141 | 000100276001 | 2.4 | 15.8 | 0 | 332 | 227 |  | Current 2.4
142 | 000100277001 | 2.4 | 15.8 | 0 | 333 | 284 |  | Current 2.4
143 | 000100278001 | 2.4 | 15.8 | 0 | 334 | 266 |  | Current 2.4
144 | 000100279001 | 2.4 | 15.8 | 0 | 335 | 211 |  | Current 2.4
145 | 000100280001 | 2.4 | 15.8 | 0 | 336 | 228 |  | Current 2.4
146 | 000100281001 | 2.4 | 15.8 | 0 | 337 | 225 |  | Current 2.4
147 | 000100282001 | 2.4 | 15.8 | 0 | 338 | 293 |  | Current 2.4
148 | 000100283001 | 2.4 | 15.8 | 0 | 339 | 250 |  | Current 2.4
149 | 000100284001 | 2.4 | 15.8 | 0 | 340 | 256 |  | Current 2.4
150 | 000100285001 | 2.4 | 15.8 | 0 | 341 | 235 |  | Current 2.4
151 | 000100301001 | 3.7 | 15.8 | 0 | 342 | 593 |  | Reference
152 | 000100302001 | 3.7 | 15.8 | 0 | 343 | 568 |  | Reference
153 | 000100303001 | 3.7 | 15.8 | 0 | 344 | 548 |  | Reference
154 | 000100304001 | 3.7 | 15.8 | 0 | 345 | 613 |  | Reference
155 | 000100305001 | 3.7 | 15.8 | 0 | 346 | 618 |  | Reference
156 | 000100306001 | 3.7 | 15.8 | 0 | 347 | 566 |  | Reference
157 | 000100307001 | 3.7 | 15.8 | 0 | 348 | 576 |  | Reference
158 | 000100308001 | 3.7 | 15.8 | 0 | 349 | 641 |  | Reference
159 | 000100309001 | 3.7 | 15.8 | 0 | 350 | 602 |  | Reference
160 | 000100310001 | 3.7 | 15.8 | 0 | 351 | 562 |  | Reference
161 | 000100311001 | 3.7 | 15.8 | 0 | 352 | 574 |  | Reference
162 | 000100312001 | 3.7 | 15.8 | 0 | 353 | 591 |  | Reference
163 | 000100313001 | 3.7 | 15.8 | 0 | 354 | 576 |  | Reference
164 | 000100314001 | 3.7 | 15.8 | 0 | 355 | 604 |  | Reference
165 | 000100315001 | 3.7 | 15.8 | 0 | 356 | 616 |  | Reference
166 | 000100331001 | 3.7 | 15.8 | 1 | 357 | 580 |  | Welding help
167 | 000100332001 | 3.7 | 15.8 | 1 | 358 | 465 |  | Welding help
168 | 000100333001 | 3.7 | 15.8 | 1 | 359 | 502 |  | Welding help
169 | 000100334001 | 3.7 | 15.8 | 1 | 360 | 526 |  | Welding help
170 | 000100335001 | 3.7 | 15.8 | 1 | 361 | 536 |  | Welding help
171 | 000100336001 | 3.7 | 15.8 | 1 | 362 | 591 |  | Welding help
172 | 000100337001 | 3.7 | 15.8 | 1 | 363 | 575 |  | Welding help
173 | 000100338001 | 3.7 | 15.8 | 1 | 364 | 539 |  | Welding help
174 | 000100339001 | 3.7 | 15.8 | 1 | 365 | 502 |  | Welding help
175 | 000100340001 | 3.7 | 15.8 | 1 | 366 | 565 |  | Welding help
176 | 000100341001 | 3.7 | 15.8 | 1 | 367 | 465 |  | Welding help
177 | 000100342001 | 3.7 | 15.8 | 1 | 368 | 496 |  | Welding help
178 | 000100343001 | 3.7 | 15.8 | 1 | 369 | 461 |  | Welding help
179 | 000100344001 | 3.7 | 15.8 | 1 | 370 | 458 |  | Welding help
180 | 000100345001 | 3.7 | 15.8 | 1 | 371 | 427 |  | Welding help
181 | 000100346001 | 3.7 | 15.8 | 1 | 372 | 442 |  | Welding help
182 | 000100347001 | 3.7 | 15.8 | 1 | 373 | 431 |  | Welding help
183 | 000100348001 | 3.7 | 15.8 | 1 | 374 | 439 |  | Welding help
184 | 000100349001 | 3.7 | 15.8 | 1 | 375 | 405 |  | Welding help
185 | 000100350001 | 3.7 | 13.8 | 1 | 376 | 520 |  | Welding help