## Sheet1
TestNumber | FileName | Current_kA_ | ElectrodeForce_mm_ | WeldingHelp0_No_1_Yes | ElectrodeWear_PointCounter_ | ShearForce_N_ | Notes | WeldingParameter | Energy_J_ | dVMax | dIMax | dPMax | dRMax | Vrms | Irms | Prms | Charge_C_
1 | 100002001 | 3.7 | 15.8 | 0 | 640 | 551 |  | Reference |  | 149.9586 | 2644458.2 | 2328793.9 | 0.01763989 | 0.8325237 | 3901.135 | 3243.661 | 56.00505
2 | 100003001 | 3.7 | 15.8 | 0 | 641 | 655 |  | Reference |  | 139.1639 | 2534279.4 | 2206040.4 | 0.01864459 | 0.8403371 | 3908.307 | 3279.96 | 56.10718
3 | 100004001 | 3.7 | 15.8 | 0 | 74 | 659 |  | Reference |  | 112.2301 | 2465080.3 | 1864824.0 | 0.01328905 | 0.8370314 | 3899.337 | 3260.522 | 55.97826
4 | 100005001 | 3.7 | 15.8 | 0 | 75 | 628 |  | Reference |  | 141.749 | 2320855.2 | 1647015.5 | 0.01547534 | 0.8372123 | 3914.023 | 3272.2 | 56.05861
5 | 100006001 | 3.7 | 15.8 | 0 | 76 | 605 |  | Reference |  | 147.7865 | 2803081.2 | 2717941.6 | 0.01569111 | 0.8336115 | 3907.585 | 3253.702 | 56.10759
6 | 100007001 | 3.7 | 15.8 | 0 | 77 | 646 |  | Reference |  | 142.9716 | 2452376.3 | 1810642.6 | 0.01636425 | 0.8420594 | 3922.773 | 3299.106 | 56.32456
7 | 100008001 | 3.7 | 15.8 | 0 | 78 | 613 |  | Reference |  | 132.9282 | 2567293.0 | 2167370.9 | 0.01636895 | 0.8376563 | 3888.559 | 3252.235 | 55.68407
8 | 100009001 | 3.7 | 15.8 | 0 | 79 | 622 |  | Reference |  | 140.404 | 2718662.3 | 2732023.2 | 0.01813959 | 0.832592 | 3883.337 | 3230.094 | 55.74681
9 | 100010001 | 3.7 | 15.8 | 0 | 80 | 611 |  | Reference |  | 100.5523 | 2733935.8 | 2548876.8 | 0.01418256 | 0.8360237 | 3912.294 | 3265.548 | 56.15242
10 | 100011001 | 3.7 | 15.8 | 0 | 81 | 652 |  | Reference |  | 101.4552 | 2537683.9 | 2279154.8 | 0.01561388 | 0.8410547 | 3915.052 | 3287.868 | 56.19309
11 | 100012001 | 3.7 | 15.8 | 0 | 82 | 587 |  | Reference |  | 143.1152 | 2166406.2 | 1304751.6 | 0.01205916 | 0.8380987 | 3904.392 | 3262.433 | 55.91863
12 | 100013001 | 3.7 | 15.8 | 0 | 83 | 629 |  | Reference |  | 156.9362 | 2950290.2 | 2791003.5 | 0.01705629 | 0.8388637 | 3891.531 | 3263.188 | 55.86296
13 | 100014001 | 3.7 | 15.8 | 0 | 84 | 614 |  | Reference |  | 157.6023 | 2679949.8 | 2375359.0 | 0.01697462 | 0.8396964 | 3862.1 | 3238.445 | 55.45991
14 | 100015001 | 3.7 | 15.8 | 0 | 85 | 581 |  | Reference |  | 104.315 | 2666159.7 | 2301881.8 | 0.01165538 | 0.8356367 | 3892.362 | 3246.465 | 55.73578
15 | 100016001 | 3.7 | 15.8 | 0 | 86 | 570 |  | Reference |  | 116.9519 | 2708213.9 | 2314610.5 | 0.01287102 | 0.8380284 | 3921.33 | 3282.88 | 56.2966
16 | 100031001 | 3.7 | 14.8 | 0 | 142 | 515 |  | Force 14.8 |  | 147.9883 | 2674326.0 | 2144185.0 | 0.01422782 | 0.8248643 | 3877.491 | 3197.694 | 55.65511
17 | 100032001 | 3.7 | 14.8 | 0 | 143 | 599 |  | Force 14.8 |  | 158.3203 | 2952119.0 | 2756283.9 | 0.01661396 | 0.8189289 | 3888.725 | 3188.255 | 55.81301
18 | 100033001 | 3.7 | 14.8 | 0 | 144 | 544 |  | Force 14.8 |  | 120.8272 | 2125213.8 | 1218447.1 | 0.0154723 | 0.8261718 | 3911.194 | 3228.193 | 56.02167
19 | 100034001 | 3.7 | 14.8 | 0 | 145 | 616 |  | Force 14.8 |  | 117.3457 | 2405399.5 | 1766787.0 | 0.01750846 | 0.8279503 | 3875.213 | 3205.521 | 55.48681
20 | 100035001 | 3.7 | 14.8 | 0 | 146 | 552 |  | Force 14.8 |  | 145.7749 | 2883679.2 | 2655909.3 | 0.0120946 | 0.8211372 | 3904.543 | 3209.278 | 56.03427
21 | 100036001 | 3.7 | 14.8 | 0 | 147 | 570 |  | Force 14.8 |  | 150.4898 | 2111515.7 | 1283279.9 | 0.01390469 | 0.8184431 | 3884.783 | 3180.798 | 55.63674
22 | 100037001 | 3.7 | 14.8 | 0 | 148 | 588 |  | Force 14.8 |  | 111.692 | 2228691.5 | 1293826.2 | 0.01258523 | 0.8218884 | 3895.916 | 3200.654 | 55.79271
23 | 100038001 | 3.7 | 14.8 | 0 | 149 | 600 |  | Force 14.8 |  | 120.8241 | 2705883.8 | 2460788.6 | 0.01069153 | 0.8256099 | 3881.09 | 3202.64 | 55.71923
24 | 100039001 | 3.7 | 14.8 | 0 | 150 | 536 |  | Force 14.8 |  | 135.2302 | 2390060.3 | 1546595.3 | 0.01849945 | 0.8178781 | 3874.928 | 3167.56 | 55.49442
25 | 100040001 | 3.7 | 14.8 | 0 | 151 | 555 |  | Force 14.8 |  | 153.3804 | 2361191.6 | 1474510.7 | 0.01861097 | 0.8216973 | 3900.225 | 3202.57 | 55.84661
26 | 100041001 | 3.7 | 14.8 | 0 | 152 | 617 |  | Force 14.8 |  | 110.798 | 2777266.4 | 2455194.7 | 0.01397186 | 0.8250764 | 3885.655 | 3204.511 | 55.63782
27 | 100042001 | 3.7 | 14.8 | 0 | 153 | 618 |  | Force 14.8 |  | 150.0335 | 2319433.3 | 1478855.1 | 0.01639899 | 0.8273132 | 3886.103 | 3212.209 | 55.64885
28 | 100043001 | 3.7 | 14.8 | 0 | 154 | 565 |  | Force 14.8 |  | 119.0691 | 2956696.6 | 2550742.1 | 0.01763115 | 0.8197962 | 3874.828 | 3180.784 | 55.62113
29 | 100044001 | 3.7 | 14.8 | 0 | 155 | 563 |  | Force 14.8 |  | 155.8355 | 2579591.9 | 2090006.8 | 0.01711512 | 0.8132834 | 3899.035 | 3168.411 | 55.97296
30 | 100045001 | 3.7 | 14.8 | 0 | 156 | 616 |  | Force 14.8 |  | 101.8905 | 2071591.5 | 1116277.4 | 0.01396021 | 0.8258514 | 3906.505 | 3219.947 | 55.80748
31 | 100061001 | 3.7 | 14.3 | 0 | 157 | 558 |  | Force 14.3 |  | 144.9665 | 2733843.9 | 1966409.9 | 0.01639826 | 0.8116065 | 3894.043 | 3168.516 | 55.9172
32 | 100062001 | 3.7 | 14.3 | 0 | 158 | 582 |  | Force 14.3 |  | 151.2277 | 2517377.9 | 1508338.4 | 0.01668969 | 0.8109483 | 3883.348 | 3154.777 | 55.75809
33 | 100063001 | 3.7 | 14.3 | 0 | 159 | 507 |  | Force 14.3 |  | 150.0003 | 2885623.4 | 2347257.3 | 0.01547884 | 0.8054895 | 3877.925 | 3131.484 | 55.66225
34 | 100064001 | 3.7 | 14.3 | 0 | 160 | 536 |  | Force 14.3 |  | 127.9733 | 2400575.6 | 1666960.7 | 0.01223366 | 0.8109637 | 3914.507 | 3175.751 | 56.05397
35 | 100065001 | 3.7 | 14.3 | 0 | 161 | 526 |  | Force 14.3 |  | 150.6584 | 2953402.4 | 2425641.1 | 0.01599661 | 0.8095503 | 3892.146 | 3160.04 | 55.88056
36 | 100066001 | 3.7 | 14.3 | 0 | 162 | 577 |  | Force 14.3 |  | 128.5855 | 2722197.2 | 2226548.7 | 0.01111866 | 0.8077976 | 3900.66 | 3158.15 | 55.99155
37 | 100067001 | 3.7 | 14.3 | 0 | 163 | 518 |  | Force 14.3 |  | 115.4914 | 2491232.0 | 1392145.6 | 0.01040231 | 0.8092502 | 3871.998 | 3135.681 | 55.45127
38 | 100068001 | 3.7 | 14.3 | 0 | 164 | 597 |  | Force 14.3 |  | 143.2632 | 2389523.6 | 1619285.9 | 0.01681465 | 0.8142916 | 3879.234 | 3158.51 | 55.67901
39 | 100069001 | 3.7 | 14.3 | 0 | 165 | 494 |  | Force 14.3 |  | 120.4283 | 2367964.1 | 1529264.2 | 0.01499073 | 0.8035198 | 3896.264 | 3135.471 | 55.81034
40 | 100070001 | 3.7 | 14.3 | 0 | 166 | 560 |  | Force 14.3 |  | 124.991 | 2873911.4 | 2137860.9 | 0.0110273 | 0.8077289 | 3911.729 | 3169.8 | 56.14736
41 | 100071001 | 3.7 | 14.3 | 0 | 167 | 551 |  | Force 14.3 |  | 145.9456 | 2317409.2 | 1479576.6 | 0.01650781 | 0.8116616 | 3895.04 | 3163.966 | 55.79167
42 | 100072001 | 3.7 | 14.3 | 0 | 168 | 604 |  | Force 14.3 |  | 145.7715 | 2050935.6 | 1317289.6 | 0.01733737 | 0.815849 | 3911.106 | 3190.92 | 56.02079
43 | 100073001 | 3.7 | 14.3 | 0 | 169 | 505 |  | Force 14.3 |  | 143.2219 | 2854102.3 | 2305994.4 | 0.01334979 | 0.8072219 | 3881.489 | 3143.788 | 55.85659
44 | 100074001 | 3.7 | 14.3 | 0 | 170 | 517 |  | Force 14.3 |  | 104.2643 | 2808422.8 | 2080925.0 | 0.01183807 | 0.8075528 | 3862.165 | 3125.846 | 55.31474
45 | 100075001 | 3.7 | 14.3 | 0 | 171 | 531 |  | Force 14.3 |  | 111.7 | 2638045.2 | 1949734.1 | 0.01670657 | 0.810863 | 3893.225 | 3161.03 | 55.75088
46 | 100091001 | 3.7 | 13.8 | 0 | 172 | 451 |  | Force 13.8 |  | 132.0141 | 2833376.9 | 2033925.2 | 0.01195172 | 0.8044064 | 3866.822 | 3120.716 | 55.506
47 | 100092001 | 3.7 | 13.8 | 0 | 173 | 505 |  | Force 13.8 |  | 118.4181 | 2724447.6 | 1706637.6 | 0.00944737 | 0.8017658 | 3878.608 | 3118.8 | 55.6852
48 | 100093001 | 3.7 | 13.8 | 0 | 174 | 544 |  | Force 13.8 |  | 118.1436 | 2616122.8 | 1638464.2 | 0.01194295 | 0.804864 | 3871.828 | 3129.291 | 55.59157
49 | 100094001 | 3.7 | 13.8 | 0 | 175 | 530 |  | Force 13.8 |  | 141.8968 | 2299252.3 | 1403466.8 | 0.01425601 | 0.8051965 | 3868.771 | 3119.335 | 55.40626
50 | 100095001 | 3.7 | 13.8 | 0 | 176 | 529 |  | Force 13.8 |  | 110.1937 | 2602012.9 | 1774999.6 | 0.01123006 | 0.8082021 | 3876.293 | 3138.03 | 55.51841
51 | 100096001 | 3.7 | 13.8 | 0 | 177 | 535 |  | Force 13.8 |  | 120.0146 | 2476783.7 | 1446978.6 | 0.01465139 | 0.8017815 | 3868.778 | 3111.905 | 55.54904
52 | 100097001 | 3.7 | 13.8 | 0 | 178 | 553 |  | Force 13.8 |  | 142.4843 | 2466530.6 | 1444230.8 | 0.01644594 | 0.8048148 | 3853.919 | 3107.595 | 55.19485
53 | 100098001 | 3.7 | 13.8 | 0 | 179 | 520 |  | Force 13.8 |  | 147.9777 | 2696169.7 | 1986093.4 | 0.01524698 | 0.8060065 | 3855.562 | 3115.806 | 55.34611
54 | 100099001 | 3.7 | 13.8 | 0 | 180 | 526 |  | Force 13.8 |  | 117.7397 | 2319974.5 | 1342297.8 | 0.009666103 | 0.8064662 | 3833.133 | 3096.279 | 54.91134
55 | 100100001 | 3.7 | 13.8 | 0 | 181 | 444 |  | Force 13.8 |  | 135.0116 | 2311651.7 | 1254439.8 | 0.01418763 | 0.7967022 | 3888.12 | 3107.242 | 55.67699
56 | 100101001 | 3.7 | 13.8 | 0 | 182 | 496 |  | Force 13.8 |  | 135.0427 | 2195515.9 | 1305127.0 | 0.01217487 | 0.80162 | 3884.207 | 3121.452 | 55.63033
57 | 100102001 | 3.7 | 13.8 | 0 | 183 | 448 |  | Force 13.8 |  | 108.9655 | 2841158.6 | 2059412.6 | 0.01103269 | 0.8004627 | 3869.983 | 3109.023 | 55.56563
58 | 100103001 | 3.7 | 13.8 | 0 | 184 | 535 |  | Force 13.8 |  | 149.6376 | 2695067.3 | 1751382.6 | 0.01285356 | 0.804499 | 3872.832 | 3127.07 | 55.59411
59 | 100104001 | 3.7 | 13.8 | 0 | 185 | 546 |  | Force 13.8 |  | 142.921 | 2225473.8 | 1307706.0 | 0.01811085 | 0.8048067 | 3890.709 | 3138.583 | 55.7391
60 | 100105001 | 3.7 | 13.8 | 0 | 186 | 488 |  | Force 13.8 |  | 127.7736 | 2100499.1 | 1153666.4 | 0.01466531 | 0.8033598 | 3880.152 | 3121.525 | 55.56997
61 | 100121001 | 3.7 | 13.3 | 0 | 187 | 557 |  | Force 13.3 |  | 138.298 | 2511117.8 | 1524722.7 | 0.01685588 | 0.8050578 | 3888.341 | 3140.442 | 55.82345
62 | 100122001 | 3.7 | 13.3 | 0 | 188 | 493 |  | Force 13.3 |  | 113.7668 | 2938076.8 | 2053003.7 | 0.01330345 | 0.7972426 | 3884.285 | 3107.653 | 55.62988
63 | 100123001 | 3.7 | 13.3 | 0 | 189 | 557 |  | Force 13.3 |  | 163.0914 | 2926216.2 | 2108536.3 | 0.01675223 | 0.8024441 | 3881.731 | 3122.862 | 55.73702
64 | 100124001 | 3.7 | 13.3 | 0 | 190 | 496 |  | Force 13.3 |  | 114.7544 | 3157684.7 | 2431281.2 | 0.01562464 | 0.7998099 | 3878.303 | 3111.957 | 55.68111
65 | 100125001 | 3.7 | 13.3 | 0 | 191 | 503 |  | Force 13.3 |  | 135.0187 | 2534259.0 | 1606901.8 | 0.01420585 | 0.8014374 | 3891.931 | 3124.255 | 55.74306
66 | 100126001 | 3.7 | 13.3 | 0 | 222 | 448 |  | Force 13.3 |  | 116.9133 | 2960291.8 | 2081609.1 | 0.0138242 | 0.7916197 | 3863.351 | 3070.6 | 55.46771
67 | 100127001 | 3.7 | 13.3 | 0 | 223 | 538 |  | Force 13.3 |  | 121.9361 | 2643114.5 | 1550046.0 | 0.01261956 | 0.7979225 | 3883.775 | 3110.361 | 55.62507
68 | 100128001 | 3.7 | 13.3 | 0 | 224 | 528 |  | Force 13.3 |  | 143.0909 | 2988312.9 | 2068779.4 | 0.01574697 | 0.8005974 | 3886.628 | 3124.815 | 55.80775
69 | 100129001 | 3.7 | 13.3 | 0 | 225 | 491 |  | Force 13.3 |  | 150.7537 | 2783485.4 | 1720571.9 | 0.02004447 | 0.7973408 | 3866.082 | 3091.969 | 55.38017
70 | 100130001 | 3.7 | 13.3 | 0 | 226 |  | No contact material | Force 13.3 | 0 | 0 | 0 | 0 | 0 | 0 | 0 | 0 | 0
71 | 100131001 | 3.7 | 13.3 | 0 | 227 | 530 |  | Force 13.3 |  | 123.566 | 2857261.3 | 1813982.1 | 0.01521454 | 0.8019798 | 3877.499 | 3124.239 | 55.67681
72 | 100132001 | 3.7 | 13.3 | 0 | 228 | 520 |  | Force 13.3 |  | 126.8139 | 3022729.8 | 2240720.2 | 0.01347668 | 0.8006067 | 3865.904 | 3109.488 | 55.49666
73 | 100133001 | 3.7 | 13.3 | 0 | 229 |  | No measurement | Force 13.3 | 0 | 0 | 0 | 0 | 0 | 0 | 0 | 0 | 0
74 | 100134001 | 3.7 | 13.3 | 0 | 230 | 480 |  | Force 13.3 |  | 124.2477 | 2750603.4 | 1874495.7 | 0.01190147 | 0.8096716 | 3878.536 | 3150.832 | 55.67523
75 | 100135001 | 3.7 | 13.3 | 0 | 231 | 519 |  | Force 13.3 |  | 131.4919 | 2736764.1 | 1910937.0 | 0.01504732 | 0.8025119 | 3848.475 | 3100.227 | 55.24941
76 | 100151001 | 3.7 | 15.8 | 0 | 232 | 572 |  | Reference |  | 116.9559 | 2119589.5 | 1298340.8 | 0.0136556 | 0.8424429 | 3908.896 | 3287.467 | 56.12806
77 | 100152001 | 3.7 | 15.8 | 0 | 233 | 598 |  | Reference |  | 110.4811 | 2252640.3 | 1333319.8 | 0.01285474 | 0.8424016 | 3888.034 | 3270.459 | 55.68426
78 | 100153001 | 3.7 | 15.8 | 0 | 234 | 649 |  | Reference |  | 157.0009 | 2758632.6 | 2497635.9 | 0.01611557 | 0.8398701 | 3925.389 | 3291.2 | 56.3523
79 | 100154001 | 3.7 | 15.8 | 0 | 235 | 588 |  | Reference |  | 135.8789 | 2754249.4 | 2626076.2 | 0.0155399 | 0.8385808 | 3905.503 | 3275.604 | 56.07153
80 | 100155001 | 3.7 | 15.8 | 0 | 236 | 596 |  | Reference |  | 115.0055 | 2538011.7 | 2160721.1 | 0.01076686 | 0.8329015 | 3916.829 | 3257.83 | 56.22918
81 | 100156001 | 3.7 | 15.8 | 0 | 237 | 629 |  | Reference |  | 149.9273 | 2512168.0 | 1997522.4 | 0.01604493 | 0.8456219 | 3903.567 | 3295.12 | 55.91374
82 | 100157001 | 3.7 | 15.8 | 0 | 238 | 628 |  | Reference |  | 157.9891 | 2056893.2 | 1039692.3 | 0.01786835 | 0.841556 | 3909.607 | 3282.478 | 56.00349
83 | 100158001 | 3.7 | 15.8 | 0 | 239 | 609 |  | Reference |  | 150.4667 | 2964666.0 | 2801702.7 | 0.01860272 | 0.839503 | 3901.776 | 3273.446 | 56.0168
84 | 100159001 | 3.7 | 15.8 | 0 | 240 | 575 |  | Reference |  | 150.3674 | 2064169.5 | 1122771.4 | 0.01629161 | 0.8384524 | 3923.677 | 3279.824 | 56.20519
85 | 100160001 | 3.7 | 15.8 | 0 | 241 | 645 |  | Reference |  | 107.5537 | 2828362.7 | 2743039.6 | 0.01530086 | 0.8421596 | 3894.822 | 3278.247 | 55.91515
86 | 100161001 | 3.7 | 15.8 | 0 | 242 | 573 |  | Reference |  | 119.1593 | 2276918.4 | 1461641.0 | 0.01476253 | 0.8389377 | 3878.714 | 3247.1 | 55.55287
87 | 100162001 | 3.7 | 15.8 | 0 | 243 | 632 |  | Reference |  | 103.4439 | 2256100.5 | 1424102.7 | 0.01311898 | 0.8396899 | 3878.109 | 3252.49 | 55.53419
88 | 100163001 | 3.7 | 15.8 | 0 | 244 | 565 |  | Reference |  | 154.2218 | 2491067.4 | 1941795.5 | 0.01812431 | 0.8400628 | 3888.897 | 3262.896 | 55.842
89 | 100164001 | 3.7 | 15.8 | 0 | 245 | 606 |  | Reference |  | 128.6799 | 2368009.9 | 1658922.9 | 0.01349353 | 0.8360933 | 3917.665 | 3269.108 | 56.12301
90 | 100165001 | 3.7 | 15.8 | 0 | 246 | 572 |  | Reference |  | 158.7923 | 2525218.1 | 1935962.1 | 0.01523822 | 0.837881 | 3902.268 | 3263.068 | 55.89145
91 | 100181001 | 3.5 | 15.8 | 0 | 247 | 514 |  | Current 3.5 |  | 805.1284 | 2132453.5 | 3345978.1 | 0.1596167 | 0.770079 | 3439.384 | 2780.727 | 57.38676
92 | 100182001 | 3.5 | 15.8 | 0 | 248 | 558 |  | Current 3.5 |  | 137.1914 | 2303035.6 | 1457647.9 | 0.01671072 | 0.8219434 | 3711.838 | 3048.41 | 53.17117
93 | 100183001 | 3.5 | 15.8 | 0 | 249 | 575 |  | Current 3.5 |  | 817.7246 | 2177135.2 | 3441564.7 | 0.1572536 | 0.7375824 | 3231.143 | 2599.979 | 61.88744
94 | 100184001 | 3.5 | 15.8 | 0 | 250 | 582 |  | Current 3.5 |  | 825.2015 | 2228175.9 | 3487937.6 | 0.1665902 | 0.7608612 | 3371.907 | 2735.548 | 59.14202
95 | 100185001 | 3.5 | 15.8 | 0 | 251 | 548 |  | Current 3.5 |  | 804.7984 | 2177269.1 | 3357009.0 | 0.1698885 | 0.7429616 | 3286.081 | 2642.392 | 60.20721
96 | 100186001 | 3.5 | 15.8 | 0 | 252 | 554 |  | Current 3.5 |  | 784.0361 | 2102437.3 | 3250838.4 | 0.1668558 | 0.7550843 | 3365.288 | 2709.713 | 58.85366
97 | 100187001 | 3.5 | 15.8 | 0 | 253 | 559 |  | Current 3.5 |  | 826.271 | 2236754.7 | 3490954.9 | 0.1717313 | 0.7536168 | 3302.273 | 2669.437 | 59.29428
98 | 100188001 | 3.5 | 15.8 | 0 | 254 | 575 |  | Current 3.5 |  | 137.0639 | 2147507.7 | 1390571.3 | 0.01587666 | 0.825999 | 3703.178 | 3053.557 | 53.04452
99 | 100189001 | 3.5 | 15.8 | 0 | 255 | 567 |  | Current 3.5 |  | 799.0724 | 2145345.5 | 3333210.5 | 0.165516 | 0.757781 | 3348.484 | 2706.344 | 58.65817
100 | 100190001 | 3.5 | 15.8 | 0 | 256 | 530 |  | Current 3.5 |  | 802.5947 | 2127389.2 | 3336280.3 | 0.1567736 | 0.7290111 | 3226.369 | 2566.622 | 61.82683
101 | 100191001 | 3.5 | 15.8 | 0 | 272 | 601 |  | Current 3.5 |  | 807.3051 | 2103407.3 | 3369611.7 | 0.1575735 | 0.7453165 | 3267.201 | 2636.661 | 61.32066
102 | 100192001 | 3.5 | 15.8 | 0 | 273 | 568 |  | Current 3.5 |  | 817.1574 | 2213552.3 | 3495828.3 | 0.1499584 | 0.7772578 | 3439.886 | 2799.887 | 57.54835
103 | 100193001 | 3.5 | 15.8 | 0 | 274 | 543 |  | Current 3.5 |  | 101.6336 | 2351901.3 | 1650261.4 | 0.0131313 | 0.8203503 | 3660.103 | 3001.39 | 52.41546
104 | 100194001 | 3.5 | 15.8 | 0 | 275 | 570 |  | Current 3.5 |  | 818.6765 | 2142275.2 | 3408221.4 | 0.1602017 | 0.7463981 | 3280.322 | 2633.577 | 60.09998
105 | 100195001 | 3.5 | 15.8 | 0 | 276 | 534 |  | Current 3.5 |  | 810.4 | 2186596.2 | 3390230.1 | 0.1627668 | 0.7436148 | 3270.389 | 2628.376 | 59.90188
106 | 100211001 | 3.2 | 15.8 | 0 | 277 | 484 |  | Current 3.2 |  | 701.2938 | 1814143.7 | 2734070.1 | 0.1388762 | 0.6899835 | 2837.415 | 2166.861 | 59.5654
107 | 100212001 | 3.2 | 15.8 | 0 | 278 | 479 |  | Current 3.2 |  | 714.8815 | 1904130.0 | 2842806.2 | 0.1442686 | 0.6888872 | 2858.844 | 2187.19 | 60.07515
108 | 100213001 | 3.2 | 15.8 | 0 | 279 | 450 |  | Current 3.2 |  | 706.187 | 1828262.9 | 2785019.0 | 0.1367746 | 0.6908629 | 2882.489 | 2190.535 | 59.41153
109 | 100214001 | 3.2 | 15.8 | 0 | 280 | 493 |  | Current 3.2 |  | 722.7999 | 1869825.2 | 2854551.7 | 0.1410637 | 0.7027037 | 2900.843 | 2230.13 | 58.42095
110 | 100215001 | 3.2 | 15.8 | 0 | 281 | 481 |  | Current 3.2 |  | 701.409 | 1837723.5 | 2741530.3 | 0.147956 | 0.6983273 | 2888.808 | 2208.146 | 58.11307
111 | 100216001 | 3.2 | 15.8 | 0 | 282 | 453 |  | Current 3.2 |  | 686.7839 | 1860602.2 | 2722483.0 | 0.135481 | 0.6891326 | 2885.987 | 2203.355 | 59.45171
112 | 100217001 | 3.2 | 15.8 | 0 | 283 | 439 |  | Current 3.2 |  | 713.9672 | 1840148.4 | 2811538.4 | 0.1400997 | 0.6930549 | 2883.341 | 2195.764 | 59.38807
113 | 100218001 | 3.2 | 15.8 | 0 | 284 | 458 |  | Current 3.2 |  | 701.2053 | 1880417.1 | 2765653.1 | 0.1541129 | 0.6891077 | 2881.667 | 2189.377 | 59.46731
114 | 100219001 | 3.2 | 15.8 | 0 | 285 | 502 |  | Current 3.2 |  | 698.5509 | 1818506.0 | 2778526.0 | 0.1289618 | 0.7019542 | 2909.81 | 2238.14 | 58.6671
115 | 100220001 | 3.2 | 15.8 | 0 | 286 | 456 |  | Current 3.2 |  | 679.6581 | 1831051.7 | 2685061.4 | 0.1359857 | 0.6900476 | 2873.599 | 2194.679 | 59.12332
116 | 100221001 | 3.2 | 15.8 | 0 | 287 | 462 |  | Current 3.2 |  | 719.3813 | 1928957.6 | 2915609.3 | 0.1423209 | 0.6993331 | 2909.788 | 2224.636 | 58.67275
117 | 100222001 | 3.2 | 15.8 | 0 | 288 | 495 |  | Current 3.2 |  | 736.0089 | 1881297.2 | 2886401.3 | 0.1571543 | 0.7060048 | 2905.153 | 2238.024 | 58.4548
118 | 100223001 | 3.2 | 15.8 | 0 | 289 | 452 |  | Current 3.2 |  | 705.2095 | 1863445.2 | 2805656.7 | 0.1491932 | 0.6847877 | 2871.726 | 2178.955 | 60.34059
119 | 100224001 | 3.2 | 15.8 | 0 | 290 | 485 |  | Current 3.2 |  | 700.4507 | 1885528.2 | 2755818.6 | 0.1394062 | 0.688842 | 2837.078 | 2165.88 | 59.71964
120 | 100225001 | 3.2 | 15.8 | 0 | 291 | 476 |  | Current 3.2 |  | 699.4713 | 1841291.2 | 2770175.4 | 0.1395205 | 0.6939274 | 2888.467 | 2203.107 | 59.50355
121 | 100241001 | 2.8 | 15.8 | 0 | 292 |  | No measurement | Current 2.8 | 0 | 0 | 0 | 0 | 0 | 0 | 0 | 0 | 0
122 | 100242001 | 2.8 | 15.8 | 0 | 293 | 383 |  | Current 2.8 |  | 561.24 | 1472748.2 | 2068705.9 | 0.11205 | 0.6544829 | 2514.929 | 1798.002 | 54.57651
123 | 100243001 | 2.8 | 15.8 | 0 | 294 | 364 |  | Current 2.8 |  | 556.1513 | 1464414.5 | 2037836.6 | 0.1124045 | 0.651208 | 2510.913 | 1787.723 | 54.30168
124 | 100244001 | 2.8 | 15.8 | 0 | 295 | 338 |  | Current 2.8 |  | 560.9414 | 1444378.7 | 2018805.5 | 0.1134094 | 0.6539941 | 2488.851 | 1779.62 | 53.97251
125 | 100245001 | 2.8 | 15.8 | 0 | 296 | 405 |  | Current 2.8 |  | 560.6236 | 1442548.7 | 2054696.2 | 0.1181083 | 0.6586364 | 2524.082 | 1808.216 | 54.72786
126 | 100246001 | 2.8 | 15.8 | 0 | 297 | 367 |  | Current 2.8 |  | 563.3457 | 1428606.4 | 2045372.3 | 0.1083717 | 0.6543018 | 2516.377 | 1801.08 | 54.63998
127 | 100247001 | 2.8 | 15.8 | 0 | 298 | 383 |  | Current 2.8 |  | 550.4462 | 1472521.0 | 2029041.2 | 0.097531 | 0.6514136 | 2503.88 | 1787.591 | 54.33896
128 | 100248001 | 2.8 | 15.8 | 0 | 299 | 340 |  | Current 2.8 |  | 558.6107 | 1479024.0 | 2055587.9 | 0.1109898 | 0.650369 | 2522.544 | 1795.663 | 54.69073
129 | 100249001 | 2.8 | 15.8 | 0 | 300 | 415 |  | Current 2.8 |  | 564.1933 | 1450231.4 | 2085006.2 | 0.1020672 | 0.6576846 | 2521.477 | 1812.254 | 54.62006
130 | 100250001 | 2.8 | 15.8 | 0 | 301 | 364 |  | Current 2.8 |  | 556.1289 | 1454874.0 | 2032953.7 | 0.1161185 | 0.6563684 | 2508.929 | 1799.488 | 54.42812
131 | 100251001 | 2.8 | 15.8 | 0 | 322 | 356 |  | Current 2.8 |  | 553.9999 | 1458563.7 | 2007188.7 | 0.1199502 | 0.651191 | 2499.778 | 1782.018 | 54.24142
132 | 100252001 | 2.8 | 15.8 | 0 | 323 | 347 |  | Current 2.8 |  | 565.1484 | 1432155.9 | 2037098.8 | 0.1155897 | 0.6521322 | 2521.24 | 1791.801 | 54.62286
133 | 100253001 | 2.8 | 15.8 | 0 | 324 | 353 |  | Current 2.8 |  | 561.4955 | 1482429.4 | 2070344.7 | 0.1029824 | 0.6493242 | 2525.644 | 1787.391 | 54.87313
134 | 100254001 | 2.8 | 15.8 | 0 | 325 | 355 |  | Current 2.8 |  | 558.1747 | 1393963.4 | 2008223.1 | 0.1186387 | 0.6543399 | 2507.368 | 1790.926 | 54.39035
135 | 100255001 | 2.8 | 15.8 | 0 | 326 | 376 |  | Current 2.8 |  | 550.3418 | 1430973.5 | 1976718.0 | 0.108385 | 0.6517744 | 2513.922 | 1793.412 | 54.53419
136 | 100271001 | 2.4 | 15.8 | 0 | 327 | 226 |  | Current 2.4 | 34.56564 | 411.1702 | 1035156.9 | 1444978.4 | 0.08899438 | 0.6010137 | 2488.634 | 1598.571 | 56.23027
137 | 100272001 | 2.4 | 15.8 | 0 | 328 | 240 |  | Current 2.4 |  | 399.5901 | 1076225.6 | 1355536.0 | 0.07422571 | 0.601412 | 2180.738 | 1405.394 | 48.98233
138 | 100273001 | 2.4 | 15.8 | 0 | 329 | 302 |  | Current 2.4 |  | 399.6445 | 988734.7 | 1308848.3 | 0.08522899 | 0.6156604 | 2182.903 | 1435.939 | 48.98858
139 | 100274001 | 2.4 | 15.8 | 0 | 330 | 287 |  | Current 2.4 |  | 401.0689 | 996288.7 | 1315554.6 | 0.09608249 | 0.6148014 | 2143.444 | 1407.933 | 48.09713
140 | 100275001 | 2.4 | 15.8 | 0 | 331 | 268 |  | Current 2.4 |  | 405.1599 | 1031269.4 | 1339883.6 | 0.09088067 | 0.604458 | 2187.381 | 1416.879 | 49.13589
141 | 100276001 | 2.4 | 15.8 | 0 | 332 | 227 |  | Current 2.4 |  | 405.0459 | 1071572.5 | 1344625.0 | 0.08884183 | 0.5967693 | 2177.39 | 1390.289 | 48.88364
142 | 100277001 | 2.4 | 15.8 | 0 | 333 | 284 |  | Current 2.4 |  | 404.9402 | 1012348.9 | 1350873.4 | 0.07897947 | 0.6119833 | 2200.534 | 1439.911 | 49.34732
143 | 100278001 | 2.4 | 15.8 | 0 | 334 | 266 |  | Current 2.4 |  | 415.7135 | 1068043.7 | 1394707.5 | 0.08339032 | 0.6114564 | 2175.38 | 1422.141 | 48.85897
144 | 100279001 | 2.4 | 15.8 | 0 | 335 | 211 |  | Current 2.4 |  | 391.4573 | 973320.4 | 1266887.7 | 0.0926569 | 0.6030329 | 2179.092 | 1407.116 | 48.99128
145 | 100280001 | 2.4 | 15.8 | 0 | 336 | 228 |  | Current 2.4 |  | 398.4987 | 1022331.0 | 1332684.5 | 0.08559 | 0.6098484 | 2205.323 | 1436.548 | 49.58636
146 | 100281001 | 2.4 | 15.8 | 0 | 337 | 225 |  | Current 2.4 |  | 406.6172 | 1132659.6 | 1399835.0 | 0.07414367 | 0.6005708 | 2153.301 | 1384.252 | 48.30733
147 | 100282001 | 2.4 | 15.8 | 0 | 338 | 293 |  | Current 2.4 |  | 404.5213 | 1037749.0 | 1354765.0 | 0.07813911 | 0.6160089 | 2158.579 | 1421.883 | 48.38198
148 | 100283001 | 2.4 | 15.8 | 0 | 339 | 250 |  | Current 2.4 |  | 391.8021 | 998476.8 | 1263920.3 | 0.06543662 | 0.6036873 | 2156.69 | 1398.948 | 48.39368
149 | 100284001 | 2.4 | 15.8 | 0 | 340 | 256 |  | Current 2.4 |  | 408.8055 | 1041828.3 | 1370328.1 | 0.09275865 | 0.6173718 | 2174.353 | 1430.551 | 48.77521
150 | 100285001 | 2.4 | 15.8 | 0 | 341 | 235 |  | Current 2.4 |  | 399.0028 | 1008974.9 | 1295267.0 | 0.09318297 | 0.6040405 | 2152.292 | 1390.072 | 48.30057
151 | 100301001 | 3.7 | 15.8 | 0 | 342 | 593 |  | Reference |  | 107.3977 | 2360961.6 | 1657161.8 | 0.01207891 | 0.8442452 | 3915.269 | 3300.215 | 56.2073
152 | 100302001 | 3.7 | 15.8 | 0 | 343 | 568 |  | Reference |  | 146.788 | 2279585.4 | 1522909.0 | 0.01153914 | 0.8409514 | 3896.387 | 3273.085 | 55.94565
153 | 100303001 | 3.7 | 15.8 | 0 | 344 | 548 |  | Reference |  | 103.8072 | 2234488.6 | 1705125.4 | 0.01257062 | 0.835826 | 3919.886 | 3270.082 | 56.28777
154 | 100304001 | 3.7 | 15.8 | 0 | 345 | 613 |  | Reference |  | 135.5284 | 2830793.6 | 2682247.4 | 0.0155847 | 0.8429489 | 3913.974 | 3296.151 | 56.19268
155 | 100305001 | 3.7 | 15.8 | 0 | 346 | 618 |  | Reference |  | 138.476 | 2459128.4 | 1947904.0 | 0.01327185 | 0.8412646 | 3924.679 | 3298.832 | 56.35946
156 | 100306001 | 3.7 | 15.8 | 0 | 347 | 566 |  | Reference |  | 135.5147 | 2449096.3 | 1801056.9 | 0.01421757 | 0.8399783 | 3891.923 | 3263.726 | 55.74118
157 | 100307001 | 3.7 | 15.8 | 0 | 348 | 576 |  | Reference |  | 109.8445 | 2373150.0 | 1715323.0 | 0.01071503 | 0.8401437 | 3930.073 | 3295.875 | 56.27888
158 | 100308001 | 3.7 | 15.8 | 0 | 349 | 641 |  | Reference |  | 128.6655 | 2608244.5 | 2101432.6 | 0.01519022 | 0.8423898 | 3921.713 | 3300.895 | 56.30895
159 | 100309001 | 3.7 | 15.8 | 0 | 350 | 602 |  | Reference |  | 146.6566 | 2213963.3 | 1298528.3 | 0.01420638 | 0.8360594 | 3930.332 | 3276.232 | 56.29799
160 | 100310001 | 3.7 | 15.8 | 0 | 351 | 562 |  | Reference |  | 145.3511 | 1993332.5 | 1084346.7 | 0.0121524 | 0.8396645 | 3874.196 | 3245.686 | 55.49354
161 | 100311001 | 3.7 | 15.8 | 0 | 352 | 574 |  | Reference |  | 142.2212 | 2076178.3 | 1127273.4 | 0.01486113 | 0.8393687 | 3924.738 | 3286.931 | 56.22332
162 | 100312001 | 3.7 | 15.8 | 0 | 353 | 591 |  | Reference |  | 131.5764 | 2353518.9 | 1747466.0 | 0.01731124 | 0.8395281 | 3898.949 | 3268.14 | 55.84123
163 | 100313001 | 3.7 | 15.8 | 0 | 354 | 576 |  | Reference |  | 134.8626 | 2886789.6 | 2691683.5 | 0.01417006 | 0.8346043 | 3897.332 | 3250.237 | 55.95112
164 | 100314001 | 3.7 | 15.8 | 0 | 355 | 604 |  | Reference |  | 116.1858 | 2675958.1 | 2361255.0 | 0.01628997 | 0.8342865 | 3892.079 | 3243.064 | 55.7291
165 | 100315001 | 3.7 | 15.8 | 0 | 356 | 616 |  | Reference |  | 112.2008 | 2556025.2 | 2069806.2 | 0.01254653 | 0.8410125 | 3898.197 | 3272.467 | 55.83072
166 | 100331001 | 3.7 | 15.8 | 1 | 357 | 580 |  | Welding help |  | 106.6653 | 2400986.3 | 1875056.1 | 0.01189391 | 0.8355713 | 3902.13 | 3258.59 | 55.86806
167 | 100332001 | 3.7 | 15.8 | 1 | 358 | 465 |  | Welding help |  | 163.7594 | 2137878.7 | 1223000.4 | 0.01817838 | 0.8209713 | 3849.188 | 3161.87 | 55.13802
168 | 100333001 | 3.7 | 15.8 | 1 | 359 | 502 |  | Welding help |  | 138.0219 | 2523707.4 | 1651602.1 | 0.01269294 | 0.8239017 | 3876.281 | 3197.047 | 55.65393
169 | 100334001 | 3.7 | 15.8 | 1 | 360 | 526 |  | Welding help |  | 160.3963 | 2523113.1 | 1803623.4 | 0.01575527 | 0.8299233 | 3868.971 | 3216.84 | 55.54686
170 | 100335001 | 3.7 | 15.8 | 1 | 361 | 536 |  | Welding help |  | 132.4661 | 2607413.7 | 1905875.6 | 0.01332253 | 0.8331725 | 3882.015 | 3240.495 | 55.73545
171 | 100336001 | 3.7 | 15.8 | 1 | 362 | 591 |  | Welding help |  | 129.539 | 2962436.3 | 2440787.0 | 0.01296985 | 0.8382084 | 3877.629 | 3256.383 | 55.67289
172 | 100337001 | 3.7 | 15.8 | 1 | 363 | 575 |  | Welding help |  | 159.4305 | 2957602.1 | 2792522.7 | 0.01481592 | 0.8416812 | 3886.253 | 3274.793 | 55.92213
173 | 100338001 | 3.7 | 15.8 | 1 | 364 | 539 |  | Welding help |  | 130.8202 | 2714530.1 | 2224564.9 | 0.01202927 | 0.8345975 | 3870.376 | 3233.155 | 55.56335
174 | 100339001 | 3.7 | 15.8 | 1 | 365 | 502 |  | Welding help |  | 159.2863 | 2488806.1 | 1551530.8 | 0.01918001 | 0.8284127 | 3876.033 | 3215.598 | 55.65756
175 | 100340001 | 3.7 | 15.8 | 1 | 366 | 565 |  | Welding help |  | 137.5502 | 2798316.9 | 2345160.6 | 0.01419308 | 0.8365714 | 3899.907 | 3261.806 | 55.83477
176 | 100341001 | 3.7 | 15.8 | 1 | 367 | 465 |  | Welding help |  | 120.7495 | 2716061.0 | 2024822.0 | 0.01355073 | 0.8238184 | 3860.89 | 3188.612 | 55.42611
177 | 100342001 | 3.7 | 15.8 | 1 | 368 | 496 |  | Welding help |  | 144.4434 | 2820690.7 | 2100115.9 | 0.01611621 | 0.8289648 | 3890.906 | 3229.106 | 55.86781
178 | 100343001 | 3.7 | 15.8 | 1 | 369 | 461 |  | Welding help |  | 181.0582 | 2905986.6 | 2414368.3 | 0.01576408 | 0.8264897 | 3888.073 | 3220.568 | 55.82084
179 | 100344001 | 3.7 | 15.8 | 1 | 370 | 458 |  | Welding help |  | 165.0803 | 2628605.1 | 1942175.5 | 0.01474499 | 0.8243844 | 3839.579 | 3172.655 | 55.1173
180 | 100345001 | 3.7 | 15.8 | 1 | 371 | 427 |  | Welding help |  | 136.8889 | 2628382.4 | 1555315.3 | 0.01456463 | 0.8203883 | 3864.021 | 3180.392 | 55.47312
181 | 100346001 | 3.7 | 15.8 | 1 | 372 | 442 |  | Welding help |  | 120.8393 | 2480216.4 | 1594499.2 | 0.01411291 | 0.8238864 | 3874.879 | 3198.035 | 55.63103
182 | 100347001 | 3.7 | 15.8 | 1 | 373 | 431 |  | Welding help |  | 151.6492 | 2776007.5 | 1897423.7 | 0.01911756 | 0.8173522 | 3866.773 | 3170.387 | 55.51358
183 | 100348001 | 3.7 | 15.8 | 1 | 374 | 439 |  | Welding help |  | 136.6768 | 2502336.3 | 1472529.0 | 0.01288049 | 0.8141745 | 3854.816 | 3148.579 | 55.22004
184 | 100349001 | 3.7 | 15.8 | 1 | 375 | 405 |  | Welding help |  | 152.7955 | 2524621.1 | 1404828.6 | 0.01395603 | 0.8197447 | 3870.49 | 3182.294 | 55.43904
185 | 100350001 | 3.7 | 13.8 | 1 | 376 | 520 |  | Welding help |  | 171.4305 | 2661188.9 | 1566891.7 | 0.0250303 | 0.8295019 | 3877.024 | 3224.082 | 55.53138